## results_20190819_1004_PM
Temperature | Fe2O3 | Fe3O4 | FeO | Fe
0 | 80.03 | 0 | 0 | 0
1 | 80.03 | 0 | 0 | 0
2 | 80.03 | 0 | 0 | 0
3 | 80.03 | 0 | 0 | 0
5 | 80.03 | 0 | 0 | 0
6 | 80.03 | 0 | 0 | 0
8 | 80.03 | 0 | 0 | 0
9 | 80.03 | 0 | 0 | 0
10 | 80.03 | 0 | 0 | 0
11 | 80.03 | 0 | 0 | 0
13 | 80.03 | 0 | 0 | 0
15 | 80.03 | 0 | 0 | 0
16 | 80.03 | 0 | 0 | 0
17 | 80.03 | 0 | 0 | 0
18 | 80.03 | 0 | 0 | 0
20 | 80.03 | 0 | 0 | 0
22 | 80.03 | 0 | 0 | 0
23 | 80.03 | 0 | 0 | 0
25 | 80.03 | 0 | 0 | 0
27 | 80.03 | 0 | 0 | 0
28 | 80.03 | 0 | 0 | 0
30 | 80.03 | 0 | 0 | 0
32 | 80.03 | 0 | 0 | 0
33 | 80.03 | 0 | 0 | 0
35 | 80.03 | 0 | 0 | 0
37 | 80.03 | 0 | 0 | 0
39 | 80.03 | 0 | 0 | 0
40 | 80.03 | 0 | 0 | 0
42 | 80.03 | 0 | 0 | 0
44 | 80.03 | 0 | 0 | 0
46 | 80.03 | 0 | 0 | 0
47 | 80.03 | 0 | 0 | 0
49 | 80.03 | 0 | 0 | 0
51 | 80.03 | 0 | 0 | 0
53 | 80.03 | 0 | 0 | 0
54 | 80.03 | 0 | 0 | 0
56 | 80.03 | 0 | 0 | 0
58 | 80.03 | 0 | 0 | 0
60 | 80.03 | 0 | 0 | 0
61 | 80.03 | 0 | 0 | 0
63 | 80.03 | 0 | 0 | 0
65 | 80.03 | 0 | 0 | 0
67 | 80.03 | 0 | 0 | 0
68 | 80.03 | 0 | 0 | 0
70 | 80.03 | 0 | 0 | 0
72 | 80.03 | 0 | 0 | 0
74 | 80.03 | 0 | 0 | 0
75 | 80.03 | 0 | 0 | 0
77 | 80.03 | 0 | 0 | 0
79 | 80.03 | 0 | 0 | 0
81 | 80.03 | 0 | 0 | 0
82 | 80.03 | 0 | 0 | 0
84 | 80.03 | 0 | 0 | 0
86 | 80.03 | 0 | 0 | 0
88 | 80.03 | 0 | 0 | 0
89 | 80.03 | 0 | 0 | 0
91 | 80.03 | 0 | 0 | 0
93 | 80.03 | 0 | 0 | 0
94 | 80.03 | 0 | 0 | 0
96 | 80.03 | 0 | 0 | 0
98 | 80.03 | 0 | 0 | 0
100 | 80.03 | 0 | 0 | 0
102 | 80.03 | 0 | 0 | 0
103 | 80.03 | 0 | 0 | 0
105 | 80.03 | 0 | 0 | 0
107 | 80.03 | 0 | 0 | 0
109 | 80.03 | 0 | 0 | 0
110 | 80.03 | 0 | 0 | 0
112 | 80.03 | 0 | 0 | 0
114 | 80.03 | 0 | 0 | 0
116 | 80.03 | 0 | 0 | 0
118 | 80.03 | 0 | 0 | 0
119 | 80.03 | 0 | 0 | 0
121 | 80.03 | 0 | 0 | 0
123 | 80.03 | 0 | 0 | 0
124 | 80.03 | 0 | 0 | 0
126 | 80.03 | 0 | 0 | 0
128 | 80.03 | 0 | 0 | 0
130 | 80.03 | 0 | 0 | 0
131 | 80.03 | 0 | 0 | 0
133 | 80.03 | 0 | 0 | 0
135 | 80.03 | 0 | 0 | 0
137 | 80.03 | 0 | 0 | 0
138 | 80.03 | 0 | 0 | 0
140 | 80.03 | 0 | 0 | 0
142 | 80.03 | 0 | 0 | 0
144 | 80.03 | 0 | 0 | 0
145 | 80.03 | 0 | 0 | 0
147 | 80.03 | 0 | 0 | 0
149 | 80.03 | 0 | 0 | 0
150 | 80.03 | 0 | 0 | 0
152 | 80.03 | 0 | 0 | 0
154 | 80.03 | 0 | 0 | 0
156 | 80.03 | 0 | 0 | 0
157 | 80.03 | 0 | 0 | 0
159 | 80.03 | 0 | 0 | 0
161 | 80.03 | 0 | 0 | 0
163 | 80.03 | 0 | 0 | 0
164 | 80.03 | 0 | 0 | 0
166 | 80.03 | 0 | 0 | 0
168 | 80.03 | 0 | 0 | 0
170 | 80.03 | 0 | 0 | 0
171 | 80.03 | 0 | 0 | 0
173 | 80.03 | 0 | 0 | 0
175 | 80.03 | 0 | 0 | 0
177 | 80.03 | 0 | 0 | 0
178 | 80.03 | 0 | 0 | 0
180 | 80.03 | 0 | 0 | 0
182 | 80.03 | 0 | 0 | 0
184 | 80.03 | 0 | 0 | 0
185 | 80.03 | 0 | 0 | 0
187 | 80.03 | 0 | 0 | 0
189 | 80.03 | 0 | 0 | 0
191 | 80.03 | 0 | 0 | 0
192 | 80.03 | 0 | 0 | 0
194 | 80.03 | 0 | 0 | 0
196 | 80.03 | 0 | 0 | 0
198 | 80.03 | 0 | 0 | 0
199 | 80.03 | 0 | 0 | 0
201 | 80.03 | 0 | 0 | 0
202 | 79.83 | 0.2 | 0 | 0
204 | 79.58 | 0.45 | 0 | 0
206 | 79.58 | 0.45 | 0 | 0
208 | 79.23 | 0.8 | 0 | 0
210 | 79.23 | 0.8 | 0 | 0
212 | 78.84 | 1.19 | 0 | 0
214 | 78.84 | 1.19 | 0 | 0
216 | 78.33 | 1.7 | 0 | 0
218 | 78.33 | 1.7 | 0 | 0
220 | 77.72 | 2.31 | 0 | 0
223 | 77.72 | 2.31 | 0 | 0
225 | 77.01 | 3.02 | 0 | 0
227 | 77.01 | 3.02 | 0 | 0
229 | 76.18 | 3.85 | 0 | 0
230 | 75.31 | 4.72 | 0 | 0
232 | 74.36 | 5.67 | 0 | 0
234 | 73.36 | 6.67 | 0 | 0
236 | 72.36 | 7.67 | 0 | 0
238 | 71.39 | 8.64 | 0 | 0
240 | 70.39 | 9.64 | 0 | 0
242 | 69.35 | 10.68 | 0 | 0
244 | 68.3 | 11.73 | 0 | 0
245 | 67.3 | 12.73 | 0 | 0
247 | 66.29 | 13.74 | 0 | 0
249 | 65.26 | 14.77 | 0 | 0
251 | 64.3 | 15.73 | 0 | 0
253 | 63.32 | 16.71 | 0 | 0
255 | 62.35 | 17.68 | 0 | 0
257 | 62.35 | 17.68 | 0 | 0
258 | 61.42 | 18.61 | 0 | 0
260 | 60.47 | 19.56 | 0 | 0
262 | 59.52 | 20.51 | 0 | 0
263 | 58.58 | 21.45 | 0 | 0
265 | 58.58 | 21.45 | 0 | 0
267 | 57.6 | 22.43 | 0 | 0
269 | 57.6 | 22.43 | 0 | 0
271 | 56.63 | 23.4 | 0 | 0
274 | 56.63 | 23.4 | 0 | 0
276 | 55.63 | 24.4 | 0 | 0
278 | 55.63 | 24.4 | 0 | 0
280 | 54.71 | 25.32 | 0 | 0
282 | 54.71 | 25.32 | 0 | 0
284 | 53.8 | 26.23 | 0 | 0
286 | 51.94 | 28.09 | 0 | 0
288 | 51.11 | 28.92 | 0 | 0
290 | 49.4 | 30.63 | 0 | 0
292 | 48.55 | 31.48 | 0 | 0
294 | 46.93 | 33.1 | 0 | 0
296 | 46.09 | 33.94 | 0 | 0
298 | 45.27 | 34.76 | 0 | 0
299 | 44.48 | 35.55 | 0 | 0
300 | 43.71 | 36.32 | 0 | 0
301 | 42.18 | 37.85 | 0 | 0
303 | 41.44 | 38.59 | 0 | 0
304 | 39.88 | 40.15 | 0 | 0
306 | 38.41 | 41.62 | 0 | 0
308 | 37.69 | 42.34 | 0 | 0
309 | 36.24 | 43.79 | 0 | 0
311 | 34.87 | 45.16 | 0 | 0
313 | 33.49 | 46.54 | 0 | 0
315 | 32.21 | 47.82 | 0 | 0
317 | 31.54 | 48.49 | 0 | 0
318 | 30.22 | 49.81 | 0 | 0
321 | 29.55 | 50.48 | 0 | 0
323 | 28.99 | 51.04 | 0 | 0
326 | 28.36 | 51.67 | 0 | 0
328 | 27.71 | 52.32 | 0 | 0
330 | 27.08 | 52.95 | 0 | 0
333 | 26.5 | 53.53 | 0 | 0
335 | 25.89 | 54.14 | 0 | 0
337 | 25.3 | 54.73 | 0 | 0
339 | 24.75 | 55.28 | 0 | 0
342 | 24.14 | 55.89 | 0 | 0
343 | 22.97 | 57.06 | 0 | 0
345 | 21.87 | 58.16 | 0 | 0
347 | 21.32 | 58.71 | 0 | 0
348 | 20.27 | 59.76 | 0 | 0
350 | 19.19 | 60.84 | 0 | 0
352 | 18.67 | 61.36 | 0 | 0
354 | 17.59 | 62.44 | 0 | 0
356 | 16.6 | 63.43 | 0 | 0
358 | 16.11 | 63.92 | 0 | 0
359 | 15.12 | 64.91 | 0 | 0
361 | 14.67 | 65.36 | 0 | 0
362 | 14.25 | 65.78 | 0 | 0
363 | 13.78 | 66.25 | 0 | 0
364 | 12.94 | 67.09 | 0 | 0
366 | 12.55 | 67.48 | 0 | 0
368 | 11.73 | 68.3 | 0 | 0
369 | 11.29 | 68.74 | 0 | 0
371 | 10.91 | 69.12 | 0 | 0
372 | 10.13 | 69.9 | 0 | 0
374 | 9.43 | 70.6 | 0 | 0
376 | 9.06 | 70.97 | 0 | 0
378 | 8.75 | 71.28 | 0 | 0
380 | 8.43 | 71.6 | 0 | 0
382 | 8.08 | 71.95 | 0 | 0
384 | 7.73 | 72.3 | 0 | 0
386 | 7.42 | 72.61 | 0 | 0
389 | 7.09 | 72.94 | 0 | 0
392 | 6.77 | 73.26 | 0 | 0
394 | 6.47 | 73.56 | 0 | 0
396 | 6.14 | 73.89 | 0 | 0
398 | 5.85 | 74.18 | 0 | 0
400 | 5.3 | 74.73 | 0 | 0
402 | 5.05 | 74.98 | 0 | 0
403 | 4.77 | 75.26 | 0 | 0
404 | 4.49 | 75.54 | 0 | 0
406 | 4.24 | 75.79 | 0 | 0
407 | 4.01 | 76.02 | 0 | 0
408 | 3.53 | 76.5 | 0 | 0
410 | 3.11 | 76.92 | 0 | 0
411 | 2.68 | 77.35 | 0 | 0
413 | 2.46 | 77.57 | 0 | 0
414 | 2.06 | 77.97 | 0 | 0
416 | 1.89 | 78.14 | 0 | 0
417 | 1.71 | 78.32 | 0 | 0
418 | 1.54 | 78.49 | 0 | 0
419 | 1.2 | 78.83 | 0 | 0
421 | 0.94 | 79.09 | 0 | 0
423 | 0.8 | 79.23 | 0 | 0
424 | 0.56 | 79.47 | 0 | 0
426 | 0.47 | 79.56 | 0 | 0
427 | 0.28 | 79.75 | 0 | 0
429 | 0.2 | 79.83 | 0 | 0
430 | 0.12 | 79.91 | 0 | 0
432 | 0 | 80.03 | 0 | 0
434 | 0 | 80.06 | 0 | 0
436 | 0 | 80.08 | 0 | 0
438 | 0 | 80.09 | 0 | 0
441 | 0 | 80.09 | 0 | 0
443 | 0 | 80.09 | 0 | 0
445 | 0 | 80.09 | 0 | 0
447 | 0 | 80.09 | 0 | 0
450 | 0 | 80.09 | 0 | 0
452 | 0 | 80.09 | 0 | 0
454 | 0 | 80.09 | 0 | 0
456 | 0 | 80.09 | 0 | 0
458 | 0 | 80.09 | 0 | 0
459 | 0 | 80.09 | 0 | 0
461 | 0 | 80.09 | 0 | 0
463 | 0 | 80.09 | 0 | 0
464 | 0 | 80.09 | 0 | 0
466 | 0 | 80.09 | 0 | 0
468 | 0 | 80.09 | 0 | 0
470 | 0 | 80.09 | 0 | 0
472 | 0 | 80.09 | 0 | 0
473 | 0 | 80.09 | 0 | 0
474 | 0 | 80.09 | 0 | 0
476 | 0 | 80.09 | 0 | 0
477 | 0 | 80.09 | 0 | 0
478 | 0 | 80.09 | 0 | 0
481 | 0 | 80.09 | 0 | 0
482 | 0 | 80.09 | 0 | 0
483 | 0 | 80.09 | 0 | 0
485 | 0 | 80.09 | 0 | 0
486 | 0 | 80.09 | 0 | 0
487 | 0 | 80.09 | 0 | 0
490 | 0 | 80.09 | 0 | 0
491 | 0 | 80.09 | 0 | 0
493 | 0 | 80.09 | 0 | 0
496 | 0 | 80.09 | 0 | 0
498 | 0 | 80.09 | 0 | 0
500 | 0 | 80.09 | 0 | 0
502 | 0 | 80.09 | 0 | 0
504 | 0 | 80.09 | 0 | 0
506 | 0 | 80.09 | 0 | 0
508 | 0 | 80.09 | 0 | 0
510 | 0 | 80.09 | 0 | 0
513 | 0 | 80.09 | 0 | 0
514 | 0 | 80.09 | 0 | 0
516 | 0 | 80.09 | 0 | 0
518 | 0 | 80.09 | 0 | 0
519 | 0 | 80.09 | 0 | 0
521 | 0 | 80.09 | 0 | 0
522 | 0 | 80.09 | 0 | 0
523 | 0 | 80.09 | 0 | 0
525 | 0 | 80.09 | 0 | 0
526 | 0 | 80.09 | 0 | 0
528 | 0 | 80.09 | 0 | 0
529 | 0 | 80.09 | 0 | 0
531 | 0 | 80.09 | 0 | 0
533 | 0 | 80.09 | 0 | 0
534 | 0 | 80.09 | 0 | 0
537 | 0 | 80.09 | 0 | 0
539 | 0 | 80.09 | 0 | 0
540 | 0 | 80.09 | 0 | 0
542 | 0 | 80.09 | 0 | 0
543 | 0 | 80.09 | 0 | 0
545 | 0 | 80.09 | 0 | 0
547 | 0 | 80.09 | 0 | 0
549 | 0 | 80.09 | 0 | 0
551 | 0 | 80.09 | 0 | 0
553 | 0 | 80.09 | 0 | 0
556 | 0 | 80.09 | 0 | 0
558 | 0 | 80.09 | 0 | 0
560 | 0 | 80.09 | 0 | 0
562 | 0 | 80.09 | 0 | 0
565 | 0 | 80.09 | 0 | 0
567 | 0 | 80.09 | 0 | 0
569 | 0 | 80.09 | 0 | 0
570 | 0 | 80.09 | 0 | 0
572 | 0 | 80.09 | 0 | 0
574 | 0 | 80.09 | 0 | 0
576 | 0 | 80.09 | 0 | 0
577 | 0 | 80.09 | 0 | 0
578 | 0 | 80.09 | 0 | 0
579 | 0 | 80.09 | 0 | 0
581 | 0 | 80.09 | 0 | 0
583 | 0 | 80.09 | 0 | 0
584 | 0 | 80.09 | 0 | 0
586 | 0 | 80.09 | 0 | 0
588 | 0 | 80.09 | 0 | 0
589 | 0 | 80.09 | 0 | 0
591 | 0 | 80.09 | 0 | 0
593 | 0 | 80.09 | 0 | 0
594 | 0 | 80.09 | 0 | 0
595 | 0 | 80.09 | 0 | 0
597 | 0 | 80.09 | 0 | 0
599 | 0 | 80.09 | 0 | 0
600 | 0 | 80.09 | 0 | 0
602 | 0 | 80.09 | 0 | 0
605 | 0 | 80.09 | 0 | 0
607 | 0 | 80.09 | 0 | 0
609 | 0 | 80.09 | 0 | 0
611 | 0 | 80.09 | 0 | 0
614 | 0 | 80.09 | 0 | 0
616 | 0 | 80.09 | 0 | 0
618 | 0 | 80.09 | 0 | 0
620 | 0 | 80.09 | 0 | 0
622 | 0 | 80.09 | 0 | 0
625 | 0 | 80.09 | 0 | 0
626 | 0 | 80.09 | 0 | 0
627 | 0 | 80.09 | 0 | 0
630 | 0 | 80.09 | 0 | 0
631 | 0 | 80.09 | 0 | 0
632 | 0 | 80.09 | 0 | 0
634 | 0 | 80.09 | 0 | 0
636 | 0 | 80.09 | 0 | 0
638 | 0 | 80.09 | 0 | 0
640 | 0 | 80.09 | 0 | 0
641 | 0 | 80.09 | 0 | 0
643 | 0 | 80.09 | 0 | 0
645 | 0 | 80.09 | 0 | 0
647 | 0 | 80.09 | 0 | 0
648 | 0 | 80.09 | 0 | 0
650 | 0 | 80.09 | 0 | 0
652 | 0 | 80.09 | 0 | 0
653 | 0 | 80.09 | 0 | 0
655 | 0 | 80.09 | 0 | 0
656 | 0 | 80.09 | 0 | 0
658 | 0 | 80.09 | 0 | 0
660 | 0 | 80.09 | 0 | 0
661 | 0 | 80.09 | 0 | 0
663 | 0 | 80.09 | 0 | 0
665 | 0 | 80.09 | 0 | 0
667 | 0 | 80.09 | 0 | 0
670 | 0 | 80.09 | 0 | 0
672 | 0 | 80.09 | 0 | 0
674 | 0 | 80.09 | 0 | 0
677 | 0 | 80.09 | 0 | 0
679 | 0 | 80.09 | 0 | 0
681 | 0 | 80.09 | 0 | 0
683 | 0 | 80.09 | 0 | 0
685 | 0 | 80.09 | 0 | 0
687 | 0 | 80.09 | 0 | 0
688 | 0 | 80.09 | 0 | 0
689 | 0 | 80.09 | 0 | 0
691 | 0 | 80.09 | 0 | 0
693 | 0 | 80.09 | 0 | 0
694 | 0 | 80.09 | 0 | 0
696 | 0 | 80.09 | 0 | 0
697 | 0 | 80.09 | 0 | 0
699 | 0 | 80.09 | 0 | 0
701 | 0 | 80.09 | 0 | 0
702 | 0 | 80.09 | 0 | 0
703 | 0 | 79.87 | 0.22 | 0
704 | 0 | 79.87 | 0.22 | 0
705 | 0 | 79.62 | 0.47 | 0
707 | 0 | 79.26 | 0.83 | 0
709 | 0 | 79.26 | 0.83 | 0
710 | 0 | 78.76 | 1.33 | 0
712 | 0 | 78.76 | 1.33 | 0
713 | 0 | 78.17 | 1.92 | 0
714 | 0 | 77.56 | 2.53 | 0
716 | 0 | 77.56 | 2.53 | 0
717 | 0 | 76.83 | 3.26 | 0
720 | 0 | 76.83 | 3.26 | 0
723 | 0 | 76.02 | 4.07 | 0
725 | 0 | 76.02 | 4.07 | 0
727 | 0 | 75.11 | 4.98 | 0
730 | 0 | 75.11 | 4.98 | 0
732 | 0 | 74.05 | 6.04 | 0
735 | 0 | 74.05 | 6.04 | 0
737 | 0 | 73.01 | 7.08 | 0
739 | 0 | 73.01 | 7.08 | 0
741 | 0 | 72.01 | 8.08 | 0
742 | 0 | 72.01 | 8.08 | 0
743 | 0 | 70.96 | 9.13 | 0
744 | 0 | 69.88 | 10.21 | 0
746 | 0 | 68.78 | 11.31 | 0
749 | 0 | 67.72 | 12.37 | 0
751 | 0 | 67.72 | 12.37 | 0
752 | 0 | 66.68 | 13.41 | 0
753 | 0 | 65.64 | 14.45 | 0
755 | 0 | 64.63 | 15.46 | 0
758 | 0 | 64.63 | 15.46 | 0
759 | 0 | 63.62 | 16.47 | 0
760 | 0 | 62.66 | 17.43 | 0
762 | 0 | 62.66 | 17.43 | 0
763 | 0 | 61.67 | 18.42 | 0
765 | 0 | 60.69 | 19.4 | 0
767 | 0 | 60.69 | 19.4 | 0
768 | 0 | 59.71 | 20.38 | 0
769 | 0 | 58.77 | 21.32 | 0
771 | 0 | 58.77 | 21.32 | 0
772 | 0 | 57.85 | 22.24 | 0
773 | 0 | 57.85 | 22.24 | 0
774 | 0 | 56.87 | 23.22 | 0
777 | 0 | 56.87 | 23.22 | 0
779 | 0 | 55.87 | 24.22 | 0
782 | 0 | 55.87 | 24.22 | 0
784 | 0 | 54.96 | 25.13 | 0
786 | 0 | 54.05 | 26.04 | 0
789 | 0 | 54.05 | 26.04 | 0
791 | 0 | 53.17 | 26.92 | 0
794 | 0 | 52.32 | 27.77 | 0
796 | 0 | 51.44 | 28.65 | 0
798 | 0 | 50.59 | 29.5 | 0
799 | 0 | 49.75 | 30.34 | 0
800 | 0 | 48.92 | 31.17 | 0
801 | 0 | 48.11 | 31.98 | 0
803 | 0 | 47.33 | 32.76 | 0
805 | 0 | 46.55 | 33.54 | 0
806 | 0 | 45.74 | 34.35 | 0
808 | 0 | 44.97 | 35.12 | 0
809 | 0 | 44.21 | 35.88 | 0
810 | 0 | 43.45 | 36.64 | 0
812 | 0 | 42.68 | 37.41 | 0
813 | 0 | 41.95 | 38.14 | 0
814 | 0 | 41.14 | 38.95 | 0
815 | 0 | 40.37 | 39.72 | 0
817 | 0 | 39.64 | 40.45 | 0
818 | 0 | 38.91 | 41.18 | 0
819 | 0 | 38.16 | 41.93 | 0
820 | 0 | 37.4 | 42.69 | 0
821 | 0 | 36.66 | 43.43 | 0
823 | 0 | 35.99 | 44.1 | 0
824 | 0 | 35.31 | 44.78 | 0
825 | 0 | 34.55 | 45.54 | 0
826 | 0 | 33.87 | 46.22 | 0
828 | 0 | 33.22 | 46.87 | 0
829 | 0 | 32.54 | 47.55 | 0
830 | 0 | 31.83 | 48.26 | 0
831 | 0 | 31.16 | 48.93 | 0
834 | 0 | 30.49 | 49.6 | 0
836 | 0 | 29.86 | 50.23 | 0
839 | 0 | 29.23 | 50.86 | 0
842 | 0 | 28.63 | 51.46 | 0
845 | 0 | 28.03 | 52.06 | 0
847 | 0 | 27.42 | 52.67 | 0
850 | 0 | 26.81 | 53.28 | 0
852 | 0 | 26.2 | 53.89 | 0
854 | 0 | 25.58 | 54.51 | 0
855 | 0 | 24.95 | 55.14 | 0
856 | 0 | 24.34 | 55.75 | 0
858 | 0 | 23.75 | 56.34 | 0
859 | 0 | 23.17 | 56.92 | 0
860 | 0 | 22.6 | 57.49 | 0
861 | 0 | 22.06 | 58.03 | 0
862 | 0 | 21.49 | 58.6 | 0
864 | 0 | 20.9 | 59.19 | 0
865 | 0 | 20.35 | 59.74 | 0
866 | 0 | 19.84 | 60.25 | 0
868 | 0 | 19.31 | 60.78 | 0
869 | 0 | 18.73 | 61.36 | 0
870 | 0 | 18.24 | 61.85 | 0
871 | 0 | 17.17 | 62.92 | 0
874 | 0 | 16.64 | 63.45 | 0
875 | 0 | 16.11 | 63.98 | 0
876 | 0 | 15.64 | 64.45 | 0
878 | 0 | 15.18 | 64.91 | 0
879 | 0 | 14.7 | 65.39 | 0
880 | 0 | 14.24 | 65.85 | 0
881 | 0 | 13.81 | 66.28 | 0
882 | 0 | 13.4 | 66.69 | 0
883 | 0 | 12.99 | 67.1 | 0
885 | 0 | 12.58 | 67.51 | 0
886 | 0 | 12.15 | 67.94 | 0
887 | 0 | 11.74 | 68.35 | 0
890 | 0 | 11.32 | 68.77 | 0
893 | 0 | 10.92 | 69.17 | 0
895 | 0 | 10.56 | 69.53 | 0
898 | 0 | 10.17 | 69.92 | 0
901 | 0 | 9.82 | 70.27 | 0
904 | 0 | 9.47 | 70.62 | 0
907 | 0 | 9.11 | 70.79 | 0.19
910 | 0 | 8.75 | 71.15 | 0.19
911 | 0 | 8.39 | 71.33 | 0.37
913 | 0 | 8.01 | 71.71 | 0.37
914 | 0 | 7.66 | 71.76 | 0.67
915 | 0 | 7.3 | 72.12 | 0.67
917 | 0 | 6.99 | 72.03 | 1.07
918 | 0 | 6.68 | 72.34 | 1.07
919 | 0 | 6.38 | 72.15 | 1.56
920 | 0 | 6.09 | 72.44 | 1.56
922 | 0 | 5.77 | 72.19 | 2.13
923 | 0 | 5.48 | 72.48 | 2.13
925 | 0 | 5.21 | 72.05 | 2.83
926 | 0 | 4.94 | 72.32 | 2.83
927 | 0 | 4.68 | 71.92 | 3.49
929 | 0 | 4.37 | 72.23 | 3.49
930 | 0 | 4.11 | 71.76 | 4.22
931 | 0 | 3.85 | 72.02 | 4.22
933 | 0 | 3.64 | 71.43 | 5.02
934 | 0 | 3.43 | 71.64 | 5.02
935 | 0 | 3.2 | 71.02 | 5.87
937 | 0 | 2.97 | 71.25 | 5.87
938 | 0 | 2.75 | 70.52 | 6.82
939 | 0 | 2.55 | 70.72 | 6.82
940 | 0 | 2.35 | 69.95 | 7.79
942 | 0 | 2.16 | 70.14 | 7.79
943 | 0 | 1.98 | 69.43 | 8.68
945 | 0 | 1.81 | 69.6 | 8.68
948 | 0 | 1.64 | 68.83 | 9.62
951 | 0 | 1.49 | 68.98 | 9.62
953 | 0 | 1.34 | 68.17 | 10.58
956 | 0 | 1.19 | 68.32 | 10.58
959 | 0 | 1.06 | 67.48 | 11.55
962 | 0 | 0.93 | 67.61 | 11.55
965 | 0 | 0.79 | 66.81 | 12.49
967 | 0 | 0.68 | 66.92 | 12.49
968 | 0 | 0.58 | 66.07 | 13.44
970 | 0 | 0.47 | 66.18 | 13.44
971 | 0 | 0.39 | 65.28 | 14.42
972 | 0 | 0.32 | 65.35 | 14.42
974 | 0 | 0.24 | 64.38 | 15.47
975 | 0 | 0.18 | 64.44 | 15.47
976 | 0 | 0.12 | 63.54 | 16.43
978 | 0 | 0.07 | 63.59 | 16.43
979 | 0 | 0.04 | 62.63 | 17.42
980 | 0 | 0.03 | 62.64 | 17.42
981 | 0 | 0.02 | 61.68 | 18.39
983 | 0 | 0.02 | 61.68 | 18.39
984 | 0 | 0.01 | 60.67 | 19.41
986 | 0 | 0.01 | 60.67 | 19.41
987 | 0 | 0.01 | 59.68 | 20.4
989 | 0 | 0.01 | 59.68 | 20.4
990 | 0 | 0.01 | 58.75 | 21.33
991 | 0 | 0.01 | 57.81 | 22.27
994 | 0 | 0.01 | 57.81 | 22.27
995 | 0 | 0.01 | 56.91 | 23.17
997 | 0 | 0.01 | 56.91 | 23.17
998 | 0 | 0.01 | 55.96 | 24.12
999 | 0 | 0.01 | 55.96 | 24.12
1000 | 0 | 0.01 | 55.01 | 25.07
1003 | 0 | 0.01 | 55.01 | 25.07
1006 | 0 | 0.01 | 54.04 | 26.04
1009 | 0 | 0.01 | 53.09 | 26.99
1012 | 0 | 0.01 | 52.12 | 27.96
1016 | 0 | 0.01 | 51.13 | 28.95
1019 | 0 | 0.01 | 50.25 | 29.83
1022 | 0 | 0.01 | 49.38 | 30.7
1025 | 0 | 0.01 | 48.48 | 31.6
1028 | 0 | 0.01 | 47.61 | 32.47
1031 | 0 | 0.01 | 46.76 | 33.32
1034 | 0 | 0.01 | 46 | 34.08
1036 | 0 | 0.01 | 45.21 | 34.87
1037 | 0 | 0.01 | 44.42 | 35.66
1039 | 0 | 0.01 | 43.62 | 36.46
1040 | 0 | 0.01 | 42.82 | 37.26
1042 | 0 | 0.01 | 42.05 | 38.03
1043 | 0 | 0.01 | 41.25 | 38.83
1044 | 0 | 0.01 | 40.46 | 39.62
1046 | 0 | 0.01 | 39.71 | 40.37
1047 | 0 | 0.01 | 38.97 | 41.11
1049 | 0 | 0.01 | 38.29 | 41.79
1050 | 0 | 0.01 | 37.52 | 42.56
1051 | 0 | 0.01 | 36.76 | 43.32
1053 | 0 | 0.01 | 36.04 | 44.04
1054 | 0 | 0.01 | 35.3 | 44.78
1055 | 0 | 0.01 | 34.58 | 45.5
1057 | 0 | 0.01 | 33.92 | 46.16
1059 | 0 | 0.01 | 33.2 | 46.88
1062 | 0 | 0.01 | 32.49 | 47.59
1065 | 0 | 0.01 | 31.82 | 48.26
1068 | 0 | 0.01 | 31.12 | 48.96
1071 | 0 | 0.01 | 30.49 | 49.59
1074 | 0 | 0.01 | 29.85 | 50.23
1077 | 0 | 0.01 | 29.21 | 50.87
1080 | 0 | 0.01 | 28.56 | 51.52
1083 | 0 | 0.01 | 27.96 | 52.12
1086 | 0 | 0.01 | 27.31 | 52.77
1088 | 0 | 0.01 | 26.7 | 53.38
1092 | 0 | 0.01 | 26.09 | 53.99
1093 | 0 | 0.01 | 25.45 | 54.63
1094 | 0 | 0.01 | 24.82 | 55.26
1096 | 0 | 0.01 | 24.24 | 55.84
1097 | 0 | 0.01 | 23.64 | 56.44
1098 | 0 | 0.01 | 23.07 | 57.01
1100 | 0 | 0.01 | 22.48 | 57.6
1101 | 0 | 0.01 | 21.91 | 58.17
1103 | 0 | 0.01 | 21.39 | 58.69
1104 | 0 | 0.01 | 20.87 | 59.21
1105 | 0 | 0.01 | 20.33 | 59.75
1106 | 0 | 0.01 | 19.79 | 60.29
1108 | 0 | 0.01 | 19.27 | 60.81
1109 | 0 | 0.01 | 18.75 | 61.33
1110 | 0 | 0.01 | 18.25 | 61.83
1112 | 0 | 0.01 | 17.77 | 62.31
1113 | 0 | 0.01 | 17.3 | 62.78
1115 | 0 | 0.01 | 16.76 | 63.32
1116 | 0 | 0.01 | 16.27 | 63.81
1117 | 0 | 0.01 | 15.8 | 64.28
1119 | 0 | 0.01 | 15.33 | 64.75
1120 | 0 | 0.01 | 14.89 | 65.19
1121 | 0 | 0.01 | 14.44 | 65.64
1123 | 0 | 0.01 | 13.99 | 66.09
1124 | 0 | 0.01 | 13.57 | 66.51
1126 | 0 | 0.01 | 13.15 | 66.93
1129 | 0 | 0.01 | 12.71 | 67.37
1132 | 0 | 0.01 | 12.31 | 67.77
1135 | 0 | 0.01 | 11.91 | 68.17
1138 | 0 | 0.01 | 11.49 | 68.59
1141 | 0 | 0.01 | 11.09 | 68.99
1144 | 0 | 0.01 | 10.69 | 69.39
1147 | 0 | 0.01 | 10.34 | 69.74
1149 | 0 | 0.01 | 9.94 | 70.14
1151 | 0 | 0.01 | 9.57 | 70.51
1152 | 0 | 0.01 | 9.21 | 70.87
1154 | 0 | 0.01 | 8.84 | 71.24
1155 | 0 | 0.01 | 8.49 | 71.59
1157 | 0 | 0.01 | 8.17 | 71.91
1158 | 0 | 0.01 | 7.85 | 72.23
1160 | 0 | 0.01 | 7.54 | 72.54
1161 | 0 | 0.01 | 7.24 | 72.84
1163 | 0 | 0.01 | 6.9 | 73.18
1164 | 0 | 0.01 | 6.62 | 73.46
1165 | 0 | 0.01 | 6.32 | 73.76
1167 | 0 | 0.01 | 6.02 | 74.06
1168 | 0 | 0.01 | 5.76 | 74.32
1170 | 0 | 0.01 | 5.47 | 74.61
1171 | 0 | 0.01 | 5.23 | 74.85
1172 | 0 | 0.01 | 5 | 75.08
1174 | 0 | 0.01 | 4.78 | 75.3
1175 | 0 | 0.01 | 4.5 | 75.58
1177 | 0 | 0.01 | 4.26 | 75.82
1178 | 0 | 0.01 | 4.01 | 76.07
1179 | 0 | 0.01 | 3.77 | 76.31
1181 | 0 | 0.01 | 3.52 | 76.56
1182 | 0 | 0.01 | 3.32 | 76.76
1185 | 0 | 0.01 | 3.1 | 76.98
1188 | 0 | 0.01 | 2.88 | 77.2
1190 | 0 | 0.01 | 2.68 | 77.4
1194 | 0 | 0.01 | 2.51 | 77.57
1197 | 0 | 0.01 | 2.34 | 77.74
1199 | 0 | 0.01 | 2.14 | 77.94
1203 | 0 | 0.01 | 1.99 | 78.09
Total time: | 120.57 | s
Inclusion: | 20 | %