## results_20190819_1014_PM
Temperature | Fe2O3 | Fe3O4 | FeO | Fe
0 | 80.04 | 0 | 0 | 0
1 | 80.04 | 0 | 0 | 0
3 | 80.04 | 0 | 0 | 0
5 | 80.04 | 0 | 0 | 0
7 | 80.04 | 0 | 0 | 0
8 | 80.04 | 0 | 0 | 0
10 | 80.04 | 0 | 0 | 0
12 | 80.04 | 0 | 0 | 0
13 | 80.04 | 0 | 0 | 0
15 | 80.04 | 0 | 0 | 0
17 | 80.04 | 0 | 0 | 0
18 | 80.04 | 0 | 0 | 0
20 | 80.04 | 0 | 0 | 0
22 | 80.04 | 0 | 0 | 0
23 | 80.04 | 0 | 0 | 0
25 | 80.04 | 0 | 0 | 0
27 | 80.04 | 0 | 0 | 0
28 | 80.04 | 0 | 0 | 0
30 | 80.04 | 0 | 0 | 0
32 | 80.04 | 0 | 0 | 0
34 | 80.04 | 0 | 0 | 0
35 | 80.04 | 0 | 0 | 0
37 | 80.04 | 0 | 0 | 0
39 | 80.04 | 0 | 0 | 0
40 | 80.04 | 0 | 0 | 0
42 | 80.04 | 0 | 0 | 0
44 | 80.04 | 0 | 0 | 0
45 | 80.04 | 0 | 0 | 0
47 | 80.04 | 0 | 0 | 0
49 | 80.04 | 0 | 0 | 0
50 | 80.04 | 0 | 0 | 0
52 | 80.04 | 0 | 0 | 0
54 | 80.04 | 0 | 0 | 0
55 | 80.04 | 0 | 0 | 0
57 | 80.04 | 0 | 0 | 0
59 | 80.04 | 0 | 0 | 0
61 | 80.04 | 0 | 0 | 0
62 | 80.04 | 0 | 0 | 0
64 | 80.04 | 0 | 0 | 0
66 | 80.04 | 0 | 0 | 0
67 | 80.04 | 0 | 0 | 0
69 | 80.04 | 0 | 0 | 0
71 | 80.04 | 0 | 0 | 0
72 | 80.04 | 0 | 0 | 0
74 | 80.04 | 0 | 0 | 0
76 | 80.04 | 0 | 0 | 0
77 | 80.04 | 0 | 0 | 0
79 | 80.04 | 0 | 0 | 0
81 | 80.04 | 0 | 0 | 0
83 | 80.04 | 0 | 0 | 0
84 | 80.04 | 0 | 0 | 0
86 | 80.04 | 0 | 0 | 0
88 | 80.04 | 0 | 0 | 0
89 | 80.04 | 0 | 0 | 0
91 | 80.04 | 0 | 0 | 0
93 | 80.04 | 0 | 0 | 0
94 | 80.04 | 0 | 0 | 0
96 | 80.04 | 0 | 0 | 0
98 | 80.04 | 0 | 0 | 0
99 | 80.04 | 0 | 0 | 0
101 | 80.04 | 0 | 0 | 0
103 | 80.04 | 0 | 0 | 0
104 | 80.04 | 0 | 0 | 0
106 | 80.04 | 0 | 0 | 0
108 | 80.04 | 0 | 0 | 0
109 | 80.04 | 0 | 0 | 0
111 | 80.04 | 0 | 0 | 0
113 | 80.04 | 0 | 0 | 0
114 | 80.04 | 0 | 0 | 0
116 | 80.04 | 0 | 0 | 0
118 | 80.04 | 0 | 0 | 0
120 | 80.04 | 0 | 0 | 0
121 | 80.04 | 0 | 0 | 0
123 | 80.04 | 0 | 0 | 0
125 | 80.04 | 0 | 0 | 0
126 | 80.04 | 0 | 0 | 0
128 | 80.04 | 0 | 0 | 0
130 | 80.04 | 0 | 0 | 0
131 | 80.04 | 0 | 0 | 0
133 | 80.04 | 0 | 0 | 0
135 | 80.04 | 0 | 0 | 0
136 | 80.04 | 0 | 0 | 0
138 | 80.04 | 0 | 0 | 0
140 | 80.04 | 0 | 0 | 0
141 | 80.04 | 0 | 0 | 0
143 | 80.04 | 0 | 0 | 0
145 | 80.04 | 0 | 0 | 0
147 | 80.04 | 0 | 0 | 0
148 | 80.04 | 0 | 0 | 0
150 | 80.04 | 0 | 0 | 0
152 | 80.04 | 0 | 0 | 0
153 | 80.04 | 0 | 0 | 0
155 | 80.04 | 0 | 0 | 0
157 | 80.04 | 0 | 0 | 0
158 | 80.04 | 0 | 0 | 0
160 | 80.04 | 0 | 0 | 0
162 | 80.04 | 0 | 0 | 0
163 | 80.04 | 0 | 0 | 0
165 | 80.04 | 0 | 0 | 0
167 | 80.04 | 0 | 0 | 0
169 | 80.04 | 0 | 0 | 0
170 | 80.04 | 0 | 0 | 0
172 | 80.04 | 0 | 0 | 0
174 | 80.04 | 0 | 0 | 0
175 | 80.04 | 0 | 0 | 0
177 | 80.04 | 0 | 0 | 0
179 | 80.04 | 0 | 0 | 0
180 | 80.04 | 0 | 0 | 0
182 | 80.04 | 0 | 0 | 0
184 | 80.04 | 0 | 0 | 0
185 | 80.04 | 0 | 0 | 0
187 | 80.04 | 0 | 0 | 0
189 | 80.04 | 0 | 0 | 0
190 | 80.04 | 0 | 0 | 0
192 | 80.04 | 0 | 0 | 0
194 | 80.04 | 0 | 0 | 0
195 | 80.04 | 0 | 0 | 0
197 | 80.04 | 0 | 0 | 0
199 | 80.04 | 0 | 0 | 0
201 | 80.04 | 0 | 0 | 0
202 | 79.86 | 0.18 | 0 | 0
204 | 79.67 | 0.37 | 0 | 0
205 | 79.38 | 0.66 | 0 | 0
207 | 78.98 | 1.06 | 0 | 0
209 | 78.46 | 1.58 | 0 | 0
211 | 77.86 | 2.18 | 0 | 0
213 | 77.86 | 2.18 | 0 | 0
214 | 77.17 | 2.87 | 0 | 0
215 | 76.42 | 3.62 | 0 | 0
217 | 75.58 | 4.46 | 0 | 0
219 | 74.76 | 5.28 | 0 | 0
220 | 73.89 | 6.15 | 0 | 0
222 | 72.93 | 7.11 | 0 | 0
224 | 72.05 | 7.99 | 0 | 0
226 | 71.14 | 8.9 | 0 | 0
228 | 70.17 | 9.87 | 0 | 0
230 | 69.18 | 10.86 | 0 | 0
232 | 69.18 | 10.86 | 0 | 0
234 | 68.25 | 11.79 | 0 | 0
236 | 68.25 | 11.79 | 0 | 0
238 | 67.31 | 12.73 | 0 | 0
240 | 67.31 | 12.73 | 0 | 0
242 | 66.38 | 13.66 | 0 | 0
244 | 66.38 | 13.66 | 0 | 0
246 | 65.48 | 14.56 | 0 | 0
248 | 65.48 | 14.56 | 0 | 0
250 | 64.58 | 15.46 | 0 | 0
252 | 64.58 | 15.46 | 0 | 0
254 | 63.62 | 16.42 | 0 | 0
255 | 62.62 | 17.42 | 0 | 0
257 | 61.62 | 18.42 | 0 | 0
259 | 60.61 | 19.43 | 0 | 0
261 | 59.66 | 20.38 | 0 | 0
262 | 58.71 | 21.33 | 0 | 0
264 | 57.81 | 22.23 | 0 | 0
266 | 56.85 | 23.19 | 0 | 0
268 | 55.88 | 24.16 | 0 | 0
270 | 54.98 | 25.06 | 0 | 0
272 | 54.05 | 25.99 | 0 | 0
274 | 53.14 | 26.9 | 0 | 0
276 | 52.22 | 27.82 | 0 | 0
277 | 51.32 | 28.72 | 0 | 0
279 | 49.47 | 30.57 | 0 | 0
281 | 48.61 | 31.43 | 0 | 0
282 | 47.76 | 32.28 | 0 | 0
284 | 46.02 | 34.02 | 0 | 0
286 | 45.14 | 34.9 | 0 | 0
288 | 44.35 | 35.69 | 0 | 0
289 | 43.61 | 36.43 | 0 | 0
291 | 42.89 | 37.15 | 0 | 0
293 | 42.09 | 37.95 | 0 | 0
295 | 41.28 | 38.76 | 0 | 0
298 | 40.53 | 39.51 | 0 | 0
300 | 39.84 | 40.2 | 0 | 0
302 | 39.12 | 40.92 | 0 | 0
304 | 38.36 | 41.68 | 0 | 0
306 | 37.65 | 42.39 | 0 | 0
309 | 36.91 | 43.13 | 0 | 0
311 | 36.21 | 43.83 | 0 | 0
312 | 35.5 | 44.54 | 0 | 0
313 | 34.8 | 45.24 | 0 | 0
314 | 34.11 | 45.93 | 0 | 0
315 | 32.69 | 47.35 | 0 | 0
317 | 31.95 | 48.09 | 0 | 0
318 | 30.55 | 49.49 | 0 | 0
320 | 29.22 | 50.82 | 0 | 0
322 | 27.92 | 52.12 | 0 | 0
324 | 27.3 | 52.74 | 0 | 0
325 | 26.03 | 54.01 | 0 | 0
327 | 24.85 | 55.19 | 0 | 0
330 | 23.69 | 56.35 | 0 | 0
332 | 23.13 | 56.91 | 0 | 0
333 | 21.96 | 58.08 | 0 | 0
335 | 21.43 | 58.61 | 0 | 0
336 | 20.3 | 59.74 | 0 | 0
338 | 19.75 | 60.29 | 0 | 0
339 | 18.68 | 61.36 | 0 | 0
341 | 18.15 | 61.89 | 0 | 0
342 | 17.12 | 62.92 | 0 | 0
344 | 16.1 | 63.94 | 0 | 0
347 | 15.61 | 64.43 | 0 | 0
349 | 15.13 | 64.91 | 0 | 0
352 | 14.7 | 65.34 | 0 | 0
354 | 14.23 | 65.81 | 0 | 0
356 | 13.8 | 66.24 | 0 | 0
358 | 13.4 | 66.64 | 0 | 0
360 | 12.97 | 67.07 | 0 | 0
362 | 12.53 | 67.51 | 0 | 0
365 | 12.13 | 67.91 | 0 | 0
367 | 11.7 | 68.34 | 0 | 0
368 | 10.91 | 69.13 | 0 | 0
370 | 10.54 | 69.5 | 0 | 0
371 | 10.19 | 69.85 | 0 | 0
372 | 9.46 | 70.58 | 0 | 0
375 | 8.72 | 71.32 | 0 | 0
377 | 8.38 | 71.66 | 0 | 0
378 | 8.03 | 72.01 | 0 | 0
379 | 7.36 | 72.68 | 0 | 0
381 | 6.7 | 73.34 | 0 | 0
383 | 6.38 | 73.66 | 0 | 0
384 | 5.81 | 74.23 | 0 | 0
386 | 5.24 | 74.8 | 0 | 0
388 | 4.95 | 75.09 | 0 | 0
389 | 4.65 | 75.39 | 0 | 0
390 | 4.12 | 75.92 | 0 | 0
392 | 3.89 | 76.15 | 0 | 0
393 | 3.66 | 76.38 | 0 | 0
394 | 3.43 | 76.61 | 0 | 0
395 | 3.01 | 77.03 | 0 | 0
397 | 2.58 | 77.46 | 0 | 0
399 | 2.38 | 77.66 | 0 | 0
400 | 2.02 | 78.02 | 0 | 0
402 | 1.86 | 78.18 | 0 | 0
405 | 1.67 | 78.37 | 0 | 0
407 | 1.51 | 78.53 | 0 | 0
409 | 1.35 | 78.69 | 0 | 0
411 | 1.21 | 78.83 | 0 | 0
413 | 1.09 | 78.95 | 0 | 0
415 | 0.94 | 79.1 | 0 | 0
417 | 0.82 | 79.22 | 0 | 0
419 | 0.72 | 79.32 | 0 | 0
422 | 0.63 | 79.41 | 0 | 0
424 | 0.54 | 79.5 | 0 | 0
425 | 0.38 | 79.66 | 0 | 0
427 | 0.24 | 79.8 | 0 | 0
429 | 0.18 | 79.86 | 0 | 0
430 | 0.09 | 79.95 | 0 | 0
432 | 0.03 | 80.01 | 0 | 0
434 | 0 | 80.06 | 0 | 0
435 | 0 | 80.07 | 0 | 0
437 | 0 | 80.08 | 0 | 0
439 | 0 | 80.08 | 0 | 0
440 | 0 | 80.08 | 0 | 0
442 | 0 | 80.08 | 0 | 0
443 | 0 | 80.08 | 0 | 0
445 | 0 | 80.08 | 0 | 0
446 | 0 | 80.08 | 0 | 0
448 | 0 | 80.08 | 0 | 0
449 | 0 | 80.08 | 0 | 0
450 | 0 | 80.08 | 0 | 0
452 | 0 | 80.08 | 0 | 0
453 | 0 | 80.08 | 0 | 0
455 | 0 | 80.08 | 0 | 0
456 | 0 | 80.08 | 0 | 0
458 | 0 | 80.08 | 0 | 0
459 | 0 | 80.08 | 0 | 0
462 | 0 | 80.08 | 0 | 0
464 | 0 | 80.08 | 0 | 0
466 | 0 | 80.08 | 0 | 0
468 | 0 | 80.08 | 0 | 0
470 | 0 | 80.08 | 0 | 0
472 | 0 | 80.08 | 0 | 0
475 | 0 | 80.08 | 0 | 0
477 | 0 | 80.08 | 0 | 0
479 | 0 | 80.08 | 0 | 0
481 | 0 | 80.08 | 0 | 0
482 | 0 | 80.08 | 0 | 0
484 | 0 | 80.08 | 0 | 0
485 | 0 | 80.08 | 0 | 0
487 | 0 | 80.08 | 0 | 0
488 | 0 | 80.08 | 0 | 0
490 | 0 | 80.08 | 0 | 0
492 | 0 | 80.08 | 0 | 0
494 | 0 | 80.08 | 0 | 0
495 | 0 | 80.08 | 0 | 0
497 | 0 | 80.08 | 0 | 0
498 | 0 | 80.08 | 0 | 0
500 | 0 | 80.08 | 0 | 0
501 | 0 | 80.08 | 0 | 0
502 | 0 | 80.08 | 0 | 0
504 | 0 | 80.08 | 0 | 0
506 | 0 | 80.08 | 0 | 0
507 | 0 | 80.08 | 0 | 0
509 | 0 | 80.08 | 0 | 0
511 | 0 | 80.08 | 0 | 0
513 | 0 | 80.08 | 0 | 0
514 | 0 | 80.08 | 0 | 0
516 | 0 | 80.08 | 0 | 0
517 | 0 | 80.08 | 0 | 0
519 | 0 | 80.08 | 0 | 0
521 | 0 | 80.08 | 0 | 0
523 | 0 | 80.08 | 0 | 0
525 | 0 | 80.08 | 0 | 0
526 | 0 | 80.08 | 0 | 0
529 | 0 | 80.08 | 0 | 0
531 | 0 | 80.08 | 0 | 0
534 | 0 | 80.08 | 0 | 0
536 | 0 | 80.08 | 0 | 0
538 | 0 | 80.08 | 0 | 0
540 | 0 | 80.08 | 0 | 0
543 | 0 | 80.08 | 0 | 0
545 | 0 | 80.08 | 0 | 0
547 | 0 | 80.08 | 0 | 0
549 | 0 | 80.08 | 0 | 0
550 | 0 | 80.08 | 0 | 0
553 | 0 | 80.08 | 0 | 0
554 | 0 | 80.08 | 0 | 0
555 | 0 | 80.08 | 0 | 0
558 | 0 | 80.08 | 0 | 0
559 | 0 | 80.08 | 0 | 0
561 | 0 | 80.08 | 0 | 0
563 | 0 | 80.08 | 0 | 0
564 | 0 | 80.08 | 0 | 0
566 | 0 | 80.08 | 0 | 0
567 | 0 | 80.08 | 0 | 0
568 | 0 | 80.08 | 0 | 0
570 | 0 | 80.08 | 0 | 0
572 | 0 | 80.08 | 0 | 0
573 | 0 | 80.08 | 0 | 0
575 | 0 | 80.08 | 0 | 0
576 | 0 | 80.08 | 0 | 0
578 | 0 | 80.08 | 0 | 0
579 | 0 | 80.08 | 0 | 0
581 | 0 | 80.08 | 0 | 0
583 | 0 | 80.08 | 0 | 0
584 | 0 | 80.08 | 0 | 0
586 | 0 | 80.08 | 0 | 0
589 | 0 | 80.08 | 0 | 0
591 | 0 | 80.08 | 0 | 0
593 | 0 | 80.08 | 0 | 0
595 | 0 | 80.08 | 0 | 0
597 | 0 | 80.08 | 0 | 0
599 | 0 | 80.08 | 0 | 0
601 | 0 | 80.08 | 0 | 0
604 | 0 | 80.08 | 0 | 0
606 | 0 | 80.08 | 0 | 0
608 | 0 | 80.08 | 0 | 0
610 | 0 | 80.08 | 0 | 0
611 | 0 | 80.08 | 0 | 0
613 | 0 | 80.08 | 0 | 0
615 | 0 | 80.08 | 0 | 0
617 | 0 | 80.08 | 0 | 0
618 | 0 | 80.08 | 0 | 0
619 | 0 | 80.08 | 0 | 0
620 | 0 | 80.08 | 0 | 0
622 | 0 | 80.08 | 0 | 0
623 | 0 | 80.08 | 0 | 0
624 | 0 | 80.08 | 0 | 0
625 | 0 | 80.08 | 0 | 0
627 | 0 | 80.08 | 0 | 0
629 | 0 | 80.08 | 0 | 0
630 | 0 | 80.08 | 0 | 0
632 | 0 | 80.08 | 0 | 0
634 | 0 | 80.08 | 0 | 0
635 | 0 | 80.08 | 0 | 0
636 | 0 | 80.08 | 0 | 0
638 | 0 | 80.08 | 0 | 0
640 | 0 | 80.08 | 0 | 0
642 | 0 | 80.08 | 0 | 0
644 | 0 | 80.08 | 0 | 0
646 | 0 | 80.08 | 0 | 0
648 | 0 | 80.08 | 0 | 0
651 | 0 | 80.08 | 0 | 0
653 | 0 | 80.08 | 0 | 0
655 | 0 | 80.08 | 0 | 0
657 | 0 | 80.08 | 0 | 0
659 | 0 | 80.08 | 0 | 0
662 | 0 | 80.08 | 0 | 0
663 | 0 | 80.08 | 0 | 0
665 | 0 | 80.08 | 0 | 0
667 | 0 | 80.08 | 0 | 0
668 | 0 | 80.08 | 0 | 0
670 | 0 | 80.08 | 0 | 0
672 | 0 | 80.08 | 0 | 0
674 | 0 | 80.08 | 0 | 0
675 | 0 | 80.08 | 0 | 0
677 | 0 | 80.08 | 0 | 0
679 | 0 | 80.08 | 0 | 0
680 | 0 | 80.08 | 0 | 0
682 | 0 | 80.08 | 0 | 0
684 | 0 | 80.08 | 0 | 0
685 | 0 | 80.08 | 0 | 0
687 | 0 | 80.08 | 0 | 0
688 | 0 | 80.08 | 0 | 0
690 | 0 | 80.08 | 0 | 0
692 | 0 | 80.08 | 0 | 0
693 | 0 | 80.08 | 0 | 0
695 | 0 | 80.08 | 0 | 0
696 | 0 | 80.08 | 0 | 0
699 | 0 | 80.08 | 0 | 0
701 | 0 | 80.08 | 0 | 0
704 | 0 | 80.08 | 0 | 0
706 | 0 | 79.82 | 0.26 | 0
708 | 0 | 79.82 | 0.26 | 0
711 | 0 | 79.49 | 0.59 | 0
713 | 0 | 79.49 | 0.59 | 0
716 | 0 | 78.98 | 1.1 | 0
718 | 0 | 78.98 | 1.1 | 0
720 | 0 | 78.32 | 1.76 | 0
721 | 0 | 78.32 | 1.76 | 0
722 | 0 | 77.54 | 2.54 | 0
723 | 0 | 77.54 | 2.54 | 0
725 | 0 | 76.65 | 3.43 | 0
726 | 0 | 76.65 | 3.43 | 0
727 | 0 | 75.66 | 4.42 | 0
728 | 0 | 74.61 | 5.47 | 0
730 | 0 | 73.51 | 6.57 | 0
732 | 0 | 73.51 | 6.57 | 0
733 | 0 | 72.4 | 7.68 | 0
735 | 0 | 72.4 | 7.68 | 0
736 | 0 | 71.35 | 8.73 | 0
737 | 0 | 70.28 | 9.8 | 0
739 | 0 | 70.28 | 9.8 | 0
740 | 0 | 69.15 | 10.93 | 0
741 | 0 | 67.98 | 12.1 | 0
743 | 0 | 66.77 | 13.31 | 0
746 | 0 | 66.77 | 13.31 | 0
747 | 0 | 65.57 | 14.51 | 0
748 | 0 | 64.36 | 15.72 | 0
750 | 0 | 63.13 | 16.95 | 0
752 | 0 | 63.13 | 16.95 | 0
753 | 0 | 61.98 | 18.1 | 0
756 | 0 | 61.98 | 18.1 | 0
758 | 0 | 60.83 | 19.25 | 0
760 | 0 | 60.83 | 19.25 | 0
763 | 0 | 59.76 | 20.32 | 0
765 | 0 | 59.76 | 20.32 | 0
767 | 0 | 58.68 | 21.4 | 0
770 | 0 | 58.68 | 21.4 | 0
772 | 0 | 57.61 | 22.47 | 0
774 | 0 | 57.61 | 22.47 | 0
776 | 0 | 56.54 | 23.54 | 0
778 | 0 | 55.42 | 24.66 | 0
780 | 0 | 55.42 | 24.66 | 0
781 | 0 | 54.42 | 25.66 | 0
782 | 0 | 53.39 | 26.69 | 0
785 | 0 | 52.38 | 27.7 | 0
786 | 0 | 52.38 | 27.7 | 0
787 | 0 | 51.35 | 28.73 | 0
788 | 0 | 50.31 | 29.77 | 0
789 | 0 | 49.3 | 30.78 | 0
791 | 0 | 48.35 | 31.73 | 0
792 | 0 | 47.35 | 32.73 | 0
793 | 0 | 46.39 | 33.69 | 0
795 | 0 | 45.48 | 34.6 | 0
796 | 0 | 44.56 | 35.52 | 0
797 | 0 | 43.65 | 36.43 | 0
799 | 0 | 42.8 | 37.28 | 0
800 | 0 | 41.94 | 38.14 | 0
801 | 0 | 41.05 | 39.03 | 0
802 | 0 | 40.19 | 39.89 | 0
803 | 0 | 39.26 | 40.82 | 0
805 | 0 | 38.38 | 41.7 | 0
806 | 0 | 37.49 | 42.59 | 0
807 | 0 | 36.65 | 43.43 | 0
808 | 0 | 35.77 | 44.31 | 0
809 | 0 | 34.95 | 45.13 | 0
811 | 0 | 34.17 | 45.91 | 0
813 | 0 | 33.36 | 46.72 | 0
815 | 0 | 32.5 | 47.58 | 0
818 | 0 | 31.71 | 48.37 | 0
820 | 0 | 30.9 | 49.18 | 0
823 | 0 | 30.09 | 49.99 | 0
825 | 0 | 29.3 | 50.78 | 0
828 | 0 | 28.49 | 51.59 | 0
830 | 0 | 27.73 | 52.35 | 0
833 | 0 | 26.99 | 53.09 | 0
834 | 0 | 26.3 | 53.78 | 0
835 | 0 | 25.57 | 54.51 | 0
837 | 0 | 24.9 | 55.18 | 0
838 | 0 | 24.18 | 55.9 | 0
839 | 0 | 23.49 | 56.59 | 0
840 | 0 | 22.79 | 57.29 | 0
841 | 0 | 22.16 | 57.92 | 0
843 | 0 | 21.5 | 58.58 | 0
844 | 0 | 20.85 | 59.23 | 0
845 | 0 | 20.18 | 59.9 | 0
846 | 0 | 19.5 | 60.58 | 0
847 | 0 | 18.88 | 61.2 | 0
849 | 0 | 18.27 | 61.81 | 0
850 | 0 | 17.67 | 62.41 | 0
851 | 0 | 17.06 | 63.02 | 0
852 | 0 | 16.46 | 63.62 | 0
853 | 0 | 15.32 | 64.76 | 0
856 | 0 | 14.76 | 65.32 | 0
857 | 0 | 14.27 | 65.81 | 0
858 | 0 | 13.74 | 66.34 | 0
859 | 0 | 13.21 | 66.87 | 0
860 | 0 | 12.72 | 67.36 | 0
862 | 0 | 12.17 | 67.91 | 0
863 | 0 | 11.66 | 68.42 | 0
864 | 0 | 11.18 | 68.9 | 0
865 | 0 | 10.7 | 69.38 | 0
866 | 0 | 10.23 | 69.85 | 0
868 | 0 | 9.76 | 70.32 | 0
871 | 0 | 9.34 | 70.74 | 0
873 | 0 | 8.9 | 71.18 | 0
876 | 0 | 8.43 | 71.65 | 0
878 | 0 | 8.02 | 72.06 | 0
881 | 0 | 7.59 | 72.49 | 0
884 | 0 | 7.2 | 72.88 | 0
886 | 0 | 6.82 | 73.26 | 0
889 | 0 | 6.41 | 73.67 | 0
890 | 0 | 6.02 | 74.06 | 0
892 | 0 | 5.65 | 74.43 | 0
893 | 0 | 5.29 | 74.79 | 0
894 | 0 | 4.97 | 75.11 | 0
896 | 0 | 4.64 | 75.44 | 0
897 | 0 | 3.93 | 76.15 | 0
899 | 0 | 3.61 | 76.47 | 0
900 | 0 | 3.34 | 76.74 | 0
902 | 0 | 3.04 | 77.04 | 0
903 | 0 | 2.78 | 77.3 | 0
904 | 0 | 2.52 | 77.23 | 0.33
906 | 0 | 2.29 | 77.46 | 0.33
907 | 0 | 2.06 | 77.2 | 0.82
908 | 0 | 1.84 | 77.42 | 0.82
909 | 0 | 1.62 | 76.92 | 1.54
911 | 0 | 1.43 | 77.11 | 1.54
912 | 0 | 1.25 | 76.38 | 2.45
913 | 0 | 1.09 | 76.54 | 2.45
915 | 0 | 0.93 | 75.67 | 3.48
916 | 0 | 0.79 | 75.81 | 3.48
917 | 0 | 0.65 | 74.92 | 4.51
919 | 0 | 0.53 | 75.04 | 4.51
920 | 0 | 0.42 | 74.03 | 5.63
921 | 0 | 0.33 | 74.12 | 5.63
922 | 0 | 0.24 | 73.05 | 6.79
924 | 0 | 0.17 | 73.12 | 6.79
927 | 0 | 0.12 | 71.96 | 8
930 | 0 | 0.08 | 72 | 8
932 | 0 | 0.04 | 70.83 | 9.21
936 | 0 | 0.01 | 70.86 | 9.21
938 | 0 | 0 | 69.67 | 10.41
942 | 0 | 0 | 69.68 | 10.41
945 | 0 | 0 | 68.45 | 11.64
948 | 0 | 0 | 68.45 | 11.64
950 | 0 | 0 | 67.2 | 12.89
954 | 0 | 0 | 67.2 | 12.89
956 | 0 | 0 | 65.96 | 14.13
959 | 0 | 0 | 65.96 | 14.13
960 | 0 | 0 | 64.71 | 15.38
962 | 0 | 0 | 64.71 | 15.38
963 | 0 | 0 | 63.45 | 16.64
964 | 0 | 0 | 63.45 | 16.64
965 | 0 | 0 | 62.2 | 17.89
967 | 0 | 0 | 62.2 | 17.89
968 | 0 | 0 | 61.03 | 19.06
969 | 0 | 0 | 61.03 | 19.06
971 | 0 | 0 | 59.87 | 20.22
972 | 0 | 0 | 59.87 | 20.22
973 | 0 | 0 | 58.72 | 21.37
975 | 0 | 0 | 58.72 | 21.37
976 | 0 | 0 | 57.55 | 22.54
977 | 0 | 0 | 57.55 | 22.54
978 | 0 | 0 | 56.41 | 23.68
980 | 0 | 0 | 56.41 | 23.68
981 | 0 | 0 | 55.26 | 24.83
983 | 0 | 0 | 54.16 | 25.93
984 | 0 | 0 | 54.16 | 25.93
985 | 0 | 0 | 53.06 | 27.03
986 | 0 | 0 | 51.95 | 28.14
988 | 0 | 0 | 51.95 | 28.14
989 | 0 | 0 | 50.83 | 29.26
990 | 0 | 0 | 49.72 | 30.37
992 | 0 | 0 | 48.64 | 31.45
994 | 0 | 0 | 47.6 | 32.49
997 | 0 | 0 | 46.58 | 33.51
1000 | 0 | 0 | 45.57 | 34.52
1003 | 0 | 0 | 44.55 | 35.54
1005 | 0 | 0 | 43.58 | 36.51
1008 | 0 | 0 | 42.62 | 37.47
1011 | 0 | 0 | 41.61 | 38.48
1014 | 0 | 0 | 40.64 | 39.45
1016 | 0 | 0 | 39.67 | 40.42
1017 | 0 | 0 | 38.72 | 41.37
1018 | 0 | 0 | 37.75 | 42.34
1020 | 0 | 0 | 36.79 | 43.3
1021 | 0 | 0 | 35.85 | 44.24
1023 | 0 | 0 | 34.94 | 45.15
1024 | 0 | 0 | 34.03 | 46.06
1025 | 0 | 0 | 33.13 | 46.96
1027 | 0 | 0 | 32.22 | 47.87
1028 | 0 | 0 | 31.35 | 48.74
1029 | 0 | 0 | 30.51 | 49.58
1031 | 0 | 0 | 29.63 | 50.46
1032 | 0 | 0 | 28.79 | 51.3
1034 | 0 | 0 | 27.98 | 52.11
1035 | 0 | 0 | 27.17 | 52.92
1036 | 0 | 0 | 26.36 | 53.73
1037 | 0 | 0 | 25.55 | 54.54
1039 | 0 | 0 | 24.75 | 55.34
1040 | 0 | 0 | 24 | 56.09
1041 | 0 | 0 | 23.24 | 56.85
1043 | 0 | 0 | 22.51 | 57.58
1044 | 0 | 0 | 21.8 | 58.29
1045 | 0 | 0 | 21.04 | 59.05
1047 | 0 | 0 | 20.33 | 59.76
1048 | 0 | 0 | 19.65 | 60.44
1050 | 0 | 0 | 18.97 | 61.12
1053 | 0 | 0 | 18.27 | 61.82
1056 | 0 | 0 | 17.57 | 62.52
1058 | 0 | 0 | 16.93 | 63.16
1061 | 0 | 0 | 16.3 | 63.79
1064 | 0 | 0 | 15.68 | 64.41
1067 | 0 | 0 | 15.08 | 65.01
1070 | 0 | 0 | 14.45 | 65.64
1072 | 0 | 0 | 13.84 | 66.25
1073 | 0 | 0 | 13.26 | 66.83
1075 | 0 | 0 | 12.7 | 67.39
1076 | 0 | 0 | 12.14 | 67.95
1077 | 0 | 0 | 11.55 | 68.54
1079 | 0 | 0 | 11 | 69.09
1080 | 0 | 0 | 10.47 | 69.62
1081 | 0 | 0 | 9.94 | 70.15
1083 | 0 | 0 | 9.44 | 70.65
1084 | 0 | 0 | 8.94 | 71.15
1085 | 0 | 0 | 8.45 | 71.64
1087 | 0 | 0 | 7.97 | 72.12
1088 | 0 | 0 | 7.51 | 72.58
1090 | 0 | 0 | 7.04 | 73.05
1091 | 0 | 0 | 6.59 | 73.5
1092 | 0 | 0 | 6.17 | 73.92
1094 | 0 | 0 | 5.75 | 74.34
1095 | 0 | 0 | 5.36 | 74.73
1097 | 0 | 0 | 4.95 | 75.14
1098 | 0 | 0 | 4.59 | 75.5
1099 | 0 | 0 | 4.23 | 75.86
1100 | 0 | 0 | 3.88 | 76.21
1102 | 0 | 0 | 3.58 | 76.51
1103 | 0 | 0 | 3.28 | 76.81
1105 | 0 | 0 | 3 | 77.09
1106 | 0 | 0 | 2.72 | 77.37
1109 | 0 | 0 | 2.45 | 77.64
1112 | 0 | 0 | 2.21 | 77.88
1115 | 0 | 0 | 1.98 | 78.11
1118 | 0 | 0 | 1.76 | 78.33
1121 | 0 | 0 | 1.54 | 78.55
1123 | 0 | 0 | 1.35 | 78.74
1127 | 0 | 0 | 1.16 | 78.93
1129 | 0 | 0 | 0.99 | 79.1
1130 | 0 | 0 | 0.84 | 79.25
1131 | 0 | 0 | 0.7 | 79.39
1133 | 0 | 0 | 0.56 | 79.53
1134 | 0 | 0 | 0.46 | 79.63
1136 | 0 | 0 | 0.35 | 79.74
1137 | 0 | 0 | 0.25 | 79.84
1138 | 0 | 0 | 0.17 | 79.92
1140 | 0 | 0 | 0.1 | 79.99
1141 | 0 | 0 | 0.05 | 80.04
1142 | 0 | 0 | 0.02 | 80.07
1144 | 0 | 0 | 0 | 80.09
1145 | 0 | 0 | 0 | 80.09
1147 | 0 | 0 | 0 | 80.09
1148 | 0 | 0 | 0 | 80.09
1149 | 0 | 0 | 0 | 80.09
1151 | 0 | 0 | 0 | 80.09
1152 | 0 | 0 | 0 | 80.09
1153 | 0 | 0 | 0 | 80.09
1155 | 0 | 0 | 0 | 80.09
1156 | 0 | 0 | 0 | 80.09
1157 | 0 | 0 | 0 | 80.09
1159 | 0 | 0 | 0 | 80.09
1160 | 0 | 0 | 0 | 80.09
1161 | 0 | 0 | 0 | 80.09
1164 | 0 | 0 | 0 | 80.09
1166 | 0 | 0 | 0 | 80.09
1169 | 0 | 0 | 0 | 80.09
1172 | 0 | 0 | 0 | 80.09
1175 | 0 | 0 | 0 | 80.09
1179 | 0 | 0 | 0 | 80.09
1182 | 0 | 0 | 0 | 80.09
1184 | 0 | 0 | 0 | 80.09
1186 | 0 | 0 | 0 | 80.09
1188 | 0 | 0 | 0 | 80.09
1189 | 0 | 0 | 0 | 80.09
1190 | 0 | 0 | 0 | 80.09
1191 | 0 | 0 | 0 | 80.09
1193 | 0 | 0 | 0 | 80.09
1194 | 0 | 0 | 0 | 80.09
1196 | 0 | 0 | 0 | 80.09
1197 | 0 | 0 | 0 | 80.09
1198 | 0 | 0 | 0 | 80.09
1200 | 0 | 0 | 0 | 80.09
Total time: | 120.19 | s
Inclusion: | 20 | %