## results_20190819_1036_PM
Temperature | Fe2O3 | Fe3O4 | FeO | Fe
0 | 80.01 | 0 | 0 | 0
1 | 80.01 | 0 | 0 | 0
2 | 80.01 | 0 | 0 | 0
4 | 80.01 | 0 | 0 | 0
6 | 80.01 | 0 | 0 | 0
8 | 80.01 | 0 | 0 | 0
10 | 80.01 | 0 | 0 | 0
11 | 80.01 | 0 | 0 | 0
13 | 80.01 | 0 | 0 | 0
15 | 80.01 | 0 | 0 | 0
17 | 80.01 | 0 | 0 | 0
18 | 80.01 | 0 | 0 | 0
20 | 80.01 | 0 | 0 | 0
22 | 80.01 | 0 | 0 | 0
23 | 80.01 | 0 | 0 | 0
25 | 80.01 | 0 | 0 | 0
27 | 80.01 | 0 | 0 | 0
29 | 80.01 | 0 | 0 | 0
31 | 80.01 | 0 | 0 | 0
32 | 80.01 | 0 | 0 | 0
34 | 80.01 | 0 | 0 | 0
36 | 80.01 | 0 | 0 | 0
37 | 80.01 | 0 | 0 | 0
39 | 80.01 | 0 | 0 | 0
41 | 80.01 | 0 | 0 | 0
43 | 80.01 | 0 | 0 | 0
44 | 80.01 | 0 | 0 | 0
46 | 80.01 | 0 | 0 | 0
48 | 80.01 | 0 | 0 | 0
50 | 80.01 | 0 | 0 | 0
51 | 80.01 | 0 | 0 | 0
53 | 80.01 | 0 | 0 | 0
55 | 80.01 | 0 | 0 | 0
57 | 80.01 | 0 | 0 | 0
58 | 80.01 | 0 | 0 | 0
60 | 80.01 | 0 | 0 | 0
62 | 80.01 | 0 | 0 | 0
64 | 80.01 | 0 | 0 | 0
65 | 80.01 | 0 | 0 | 0
67 | 80.01 | 0 | 0 | 0
69 | 80.01 | 0 | 0 | 0
71 | 80.01 | 0 | 0 | 0
72 | 80.01 | 0 | 0 | 0
74 | 80.01 | 0 | 0 | 0
76 | 80.01 | 0 | 0 | 0
78 | 80.01 | 0 | 0 | 0
79 | 80.01 | 0 | 0 | 0
81 | 80.01 | 0 | 0 | 0
83 | 80.01 | 0 | 0 | 0
84 | 80.01 | 0 | 0 | 0
86 | 80.01 | 0 | 0 | 0
88 | 80.01 | 0 | 0 | 0
90 | 80.01 | 0 | 0 | 0
91 | 80.01 | 0 | 0 | 0
93 | 80.01 | 0 | 0 | 0
95 | 80.01 | 0 | 0 | 0
97 | 80.01 | 0 | 0 | 0
98 | 80.01 | 0 | 0 | 0
100 | 80.01 | 0 | 0 | 0
102 | 80.01 | 0 | 0 | 0
104 | 80.01 | 0 | 0 | 0
105 | 80.01 | 0 | 0 | 0
107 | 80.01 | 0 | 0 | 0
109 | 80.01 | 0 | 0 | 0
110 | 80.01 | 0 | 0 | 0
112 | 80.01 | 0 | 0 | 0
114 | 80.01 | 0 | 0 | 0
116 | 80.01 | 0 | 0 | 0
117 | 80.01 | 0 | 0 | 0
119 | 80.01 | 0 | 0 | 0
121 | 80.01 | 0 | 0 | 0
123 | 80.01 | 0 | 0 | 0
125 | 80.01 | 0 | 0 | 0
127 | 80.01 | 0 | 0 | 0
129 | 80.01 | 0 | 0 | 0
131 | 80.01 | 0 | 0 | 0
133 | 80.01 | 0 | 0 | 0
135 | 80.01 | 0 | 0 | 0
137 | 80.01 | 0 | 0 | 0
139 | 80.01 | 0 | 0 | 0
140 | 80.01 | 0 | 0 | 0
142 | 80.01 | 0 | 0 | 0
144 | 80.01 | 0 | 0 | 0
146 | 80.01 | 0 | 0 | 0
147 | 80.01 | 0 | 0 | 0
149 | 80.01 | 0 | 0 | 0
151 | 80.01 | 0 | 0 | 0
152 | 80.01 | 0 | 0 | 0
154 | 80.01 | 0 | 0 | 0
156 | 80.01 | 0 | 0 | 0
158 | 80.01 | 0 | 0 | 0
159 | 80.01 | 0 | 0 | 0
161 | 80.01 | 0 | 0 | 0
163 | 80.01 | 0 | 0 | 0
165 | 80.01 | 0 | 0 | 0
166 | 80.01 | 0 | 0 | 0
168 | 80.01 | 0 | 0 | 0
170 | 80.01 | 0 | 0 | 0
172 | 80.01 | 0 | 0 | 0
173 | 80.01 | 0 | 0 | 0
175 | 80.01 | 0 | 0 | 0
177 | 80.01 | 0 | 0 | 0
179 | 80.01 | 0 | 0 | 0
180 | 80.01 | 0 | 0 | 0
182 | 80.01 | 0 | 0 | 0
184 | 80.01 | 0 | 0 | 0
186 | 80.01 | 0 | 0 | 0
187 | 80.01 | 0 | 0 | 0
189 | 80.01 | 0 | 0 | 0
191 | 80.01 | 0 | 0 | 0
193 | 80.01 | 0 | 0 | 0
195 | 80.01 | 0 | 0 | 0
197 | 80.01 | 0 | 0 | 0
199 | 80.01 | 0 | 0 | 0
201 | 80.01 | 0 | 0 | 0
204 | 80.01 | 0 | 0 | 0
206 | 79.87 | 0.14 | 0 | 0
208 | 79.87 | 0.14 | 0 | 0
210 | 79.79 | 0.22 | 0 | 0
212 | 79.79 | 0.22 | 0 | 0
214 | 79.67 | 0.34 | 0 | 0
215 | 79.52 | 0.49 | 0 | 0
217 | 79.36 | 0.65 | 0 | 0
219 | 79.17 | 0.84 | 0 | 0
221 | 78.9 | 1.11 | 0 | 0
223 | 78.58 | 1.43 | 0 | 0
225 | 78.25 | 1.76 | 0 | 0
227 | 77.85 | 2.16 | 0 | 0
229 | 77.45 | 2.56 | 0 | 0
230 | 77.01 | 3 | 0 | 0
232 | 76.53 | 3.48 | 0 | 0
234 | 76.06 | 3.95 | 0 | 0
236 | 75.55 | 4.46 | 0 | 0
238 | 75.04 | 4.97 | 0 | 0
240 | 74.5 | 5.51 | 0 | 0
242 | 73.97 | 6.04 | 0 | 0
244 | 73.32 | 6.69 | 0 | 0
246 | 72.64 | 7.37 | 0 | 0
248 | 71.98 | 8.03 | 0 | 0
251 | 71.98 | 8.03 | 0 | 0
253 | 71.27 | 8.74 | 0 | 0
255 | 71.27 | 8.74 | 0 | 0
257 | 70.6 | 9.41 | 0 | 0
259 | 70.6 | 9.41 | 0 | 0
261 | 69.89 | 10.12 | 0 | 0
263 | 69.89 | 10.12 | 0 | 0
265 | 69.18 | 10.83 | 0 | 0
268 | 69.18 | 10.83 | 0 | 0
270 | 68.46 | 11.55 | 0 | 0
272 | 67.76 | 12.25 | 0 | 0
273 | 67.02 | 12.99 | 0 | 0
275 | 66.34 | 13.67 | 0 | 0
277 | 65.7 | 14.31 | 0 | 0
279 | 65 | 15.01 | 0 | 0
281 | 64.31 | 15.7 | 0 | 0
283 | 63.57 | 16.44 | 0 | 0
285 | 62.93 | 17.08 | 0 | 0
287 | 62.25 | 17.76 | 0 | 0
289 | 61.54 | 18.47 | 0 | 0
291 | 60.87 | 19.14 | 0 | 0
292 | 60.21 | 19.8 | 0 | 0
294 | 59.58 | 20.43 | 0 | 0
296 | 58.89 | 21.12 | 0 | 0
298 | 58.21 | 21.8 | 0 | 0
300 | 57.57 | 22.44 | 0 | 0
302 | 56.9 | 23.11 | 0 | 0
304 | 56.26 | 23.75 | 0 | 0
306 | 56.26 | 23.75 | 0 | 0
308 | 55.59 | 24.42 | 0 | 0
311 | 55.59 | 24.42 | 0 | 0
313 | 54.93 | 25.08 | 0 | 0
315 | 54.93 | 25.08 | 0 | 0
317 | 54.32 | 25.69 | 0 | 0
319 | 54.32 | 25.69 | 0 | 0
321 | 53.68 | 26.33 | 0 | 0
323 | 53.68 | 26.33 | 0 | 0
325 | 53.09 | 26.92 | 0 | 0
327 | 53.09 | 26.92 | 0 | 0
329 | 52.49 | 27.52 | 0 | 0
330 | 51.86 | 28.15 | 0 | 0
332 | 50.69 | 29.32 | 0 | 0
334 | 50.13 | 29.88 | 0 | 0
335 | 49.56 | 30.45 | 0 | 0
337 | 48.41 | 31.6 | 0 | 0
339 | 47.89 | 32.12 | 0 | 0
341 | 47.32 | 32.69 | 0 | 0
343 | 46.72 | 33.29 | 0 | 0
345 | 46.2 | 33.81 | 0 | 0
346 | 45.69 | 34.32 | 0 | 0
347 | 44.61 | 35.4 | 0 | 0
349 | 43.56 | 36.45 | 0 | 0
351 | 43.05 | 36.96 | 0 | 0
352 | 42.52 | 37.49 | 0 | 0
353 | 42.03 | 37.98 | 0 | 0
355 | 40.99 | 39.02 | 0 | 0
357 | 40.5 | 39.51 | 0 | 0
359 | 39.99 | 40.02 | 0 | 0
360 | 38.96 | 41.05 | 0 | 0
362 | 38.47 | 41.54 | 0 | 0
363 | 37.93 | 42.08 | 0 | 0
365 | 37.42 | 42.59 | 0 | 0
368 | 36.93 | 43.08 | 0 | 0
370 | 36.44 | 43.57 | 0 | 0
372 | 35.98 | 44.03 | 0 | 0
375 | 35.53 | 44.48 | 0 | 0
377 | 35.07 | 44.94 | 0 | 0
379 | 34.62 | 45.39 | 0 | 0
381 | 34.15 | 45.86 | 0 | 0
384 | 33.73 | 46.28 | 0 | 0
385 | 33.24 | 46.77 | 0 | 0
386 | 32.78 | 47.23 | 0 | 0
388 | 32.3 | 47.71 | 0 | 0
389 | 31.39 | 48.62 | 0 | 0
391 | 30.96 | 49.05 | 0 | 0
392 | 30.11 | 49.9 | 0 | 0
394 | 29.35 | 50.66 | 0 | 0
396 | 28.51 | 51.5 | 0 | 0
398 | 27.71 | 52.3 | 0 | 0
400 | 27.32 | 52.69 | 0 | 0
401 | 26.94 | 53.07 | 0 | 0
402 | 26.52 | 53.49 | 0 | 0
403 | 26.1 | 53.91 | 0 | 0
404 | 25.69 | 54.32 | 0 | 0
405 | 24.8 | 55.21 | 0 | 0
407 | 23.97 | 56.04 | 0 | 0
409 | 23.18 | 56.83 | 0 | 0
411 | 22.78 | 57.23 | 0 | 0
413 | 22.01 | 58 | 0 | 0
415 | 21.27 | 58.74 | 0 | 0
417 | 20.93 | 59.08 | 0 | 0
418 | 20.57 | 59.44 | 0 | 0
419 | 20.24 | 59.77 | 0 | 0
421 | 19.88 | 60.13 | 0 | 0
424 | 19.57 | 60.44 | 0 | 0
426 | 19.23 | 60.78 | 0 | 0
429 | 18.86 | 61.15 | 0 | 0
431 | 18.51 | 61.5 | 0 | 0
433 | 18.18 | 61.83 | 0 | 0
436 | 17.8 | 62.21 | 0 | 0
438 | 17.43 | 62.58 | 0 | 0
440 | 17.07 | 62.94 | 0 | 0
442 | 16.73 | 63.28 | 0 | 0
443 | 16.08 | 63.93 | 0 | 0
445 | 15.76 | 64.25 | 0 | 0
446 | 15.43 | 64.58 | 0 | 0
447 | 15.14 | 64.87 | 0 | 0
448 | 14.83 | 65.18 | 0 | 0
450 | 14.52 | 65.49 | 0 | 0
451 | 14.24 | 65.77 | 0 | 0
452 | 13.6 | 66.41 | 0 | 0
454 | 13.3 | 66.71 | 0 | 0
455 | 12.72 | 67.29 | 0 | 0
457 | 12.15 | 67.86 | 0 | 0
459 | 11.87 | 68.14 | 0 | 0
460 | 11.58 | 68.43 | 0 | 0
461 | 11.28 | 68.73 | 0 | 0
462 | 11.01 | 69 | 0 | 0
463 | 10.72 | 69.29 | 0 | 0
465 | 10.42 | 69.59 | 0 | 0
466 | 9.9 | 70.11 | 0 | 0
468 | 9.42 | 70.59 | 0 | 0
470 | 9.17 | 70.84 | 0 | 0
471 | 8.68 | 71.33 | 0 | 0
473 | 8.23 | 71.78 | 0 | 0
475 | 8 | 72.01 | 0 | 0
477 | 7.78 | 72.23 | 0 | 0
479 | 7.56 | 72.45 | 0 | 0
481 | 7.35 | 72.66 | 0 | 0
484 | 7.16 | 72.85 | 0 | 0
486 | 6.93 | 73.08 | 0 | 0
488 | 6.72 | 73.29 | 0 | 0
491 | 6.52 | 73.49 | 0 | 0
493 | 6.3 | 73.71 | 0 | 0
495 | 6.09 | 73.92 | 0 | 0
498 | 5.89 | 74.12 | 0 | 0
499 | 5.68 | 74.33 | 0 | 0
500 | 5.48 | 74.53 | 0 | 0
501 | 5.27 | 74.74 | 0 | 0
502 | 4.84 | 75.17 | 0 | 0
504 | 4.63 | 75.38 | 0 | 0
505 | 4.43 | 75.58 | 0 | 0
506 | 4.26 | 75.75 | 0 | 0
508 | 4.09 | 75.92 | 0 | 0
509 | 3.75 | 76.26 | 0 | 0
511 | 3.56 | 76.45 | 0 | 0
512 | 3.23 | 76.78 | 0 | 0
514 | 2.9 | 77.11 | 0 | 0
516 | 2.79 | 77.22 | 0 | 0
517 | 2.66 | 77.35 | 0 | 0
518 | 2.53 | 77.48 | 0 | 0
519 | 2.42 | 77.59 | 0 | 0
520 | 2.16 | 77.85 | 0 | 0
522 | 1.9 | 78.11 | 0 | 0
524 | 1.75 | 78.26 | 0 | 0
525 | 1.51 | 78.5 | 0 | 0
527 | 1.38 | 78.63 | 0 | 0
528 | 1.26 | 78.75 | 0 | 0
530 | 1.05 | 78.96 | 0 | 0
532 | 0.97 | 79.04 | 0 | 0
533 | 0.88 | 79.13 | 0 | 0
535 | 0.79 | 79.22 | 0 | 0
537 | 0.72 | 79.29 | 0 | 0
539 | 0.65 | 79.36 | 0 | 0
542 | 0.59 | 79.42 | 0 | 0
544 | 0.53 | 79.48 | 0 | 0
547 | 0.46 | 79.55 | 0 | 0
549 | 0.41 | 79.6 | 0 | 0
551 | 0.36 | 79.65 | 0 | 0
553 | 0.3 | 79.71 | 0 | 0
555 | 0.21 | 79.8 | 0 | 0
557 | 0.17 | 79.84 | 0 | 0
559 | 0.13 | 79.88 | 0 | 0
560 | 0.07 | 79.94 | 0 | 0
562 | 0.02 | 79.99 | 0 | 0
564 | 0 | 80.01 | 0 | 0
565 | 0 | 80.03 | 0 | 0
566 | 0 | 80.05 | 0 | 0
568 | 0 | 80.06 | 0 | 0
569 | 0 | 80.06 | 0 | 0
570 | 0 | 80.07 | 0 | 0
572 | 0 | 80.07 | 0 | 0
573 | 0 | 80.08 | 0 | 0
575 | 0 | 80.08 | 0 | 0
577 | 0 | 80.08 | 0 | 0
578 | 0 | 80.08 | 0 | 0
581 | 0 | 80.08 | 0 | 0
582 | 0 | 80.08 | 0 | 0
584 | 0 | 80.08 | 0 | 0
585 | 0 | 80.08 | 0 | 0
587 | 0 | 80.08 | 0 | 0
588 | 0 | 80.08 | 0 | 0
591 | 0 | 80.08 | 0 | 0
594 | 0 | 80.08 | 0 | 0
596 | 0 | 80.08 | 0 | 0
598 | 0 | 80.08 | 0 | 0
601 | 0 | 80.08 | 0 | 0
603 | 0 | 80.08 | 0 | 0
605 | 0 | 80.08 | 0 | 0
607 | 0 | 80.08 | 0 | 0
609 | 0 | 80.08 | 0 | 0
612 | 0 | 80.08 | 0 | 0
613 | 0 | 80.08 | 0 | 0
615 | 0 | 80.08 | 0 | 0
617 | 0 | 80.08 | 0 | 0
618 | 0 | 80.08 | 0 | 0
619 | 0 | 80.08 | 0 | 0
622 | 0 | 80.08 | 0 | 0
623 | 0 | 80.08 | 0 | 0
625 | 0 | 80.08 | 0 | 0
627 | 0 | 80.08 | 0 | 0
628 | 0 | 80.08 | 0 | 0
629 | 0 | 80.08 | 0 | 0
631 | 0 | 80.08 | 0 | 0
632 | 0 | 80.08 | 0 | 0
634 | 0 | 80.08 | 0 | 0
635 | 0 | 80.08 | 0 | 0
637 | 0 | 80.08 | 0 | 0
639 | 0 | 80.08 | 0 | 0
640 | 0 | 80.08 | 0 | 0
642 | 0 | 80.08 | 0 | 0
643 | 0 | 80.08 | 0 | 0
644 | 0 | 80.08 | 0 | 0
648 | 0 | 80.08 | 0 | 0
650 | 0 | 80.08 | 0 | 0
652 | 0 | 80.08 | 0 | 0
655 | 0 | 80.08 | 0 | 0
657 | 0 | 80.08 | 0 | 0
659 | 0 | 80.08 | 0 | 0
662 | 0 | 80.08 | 0 | 0
664 | 0 | 80.08 | 0 | 0
666 | 0 | 80.08 | 0 | 0
669 | 0 | 80.08 | 0 | 0
670 | 0 | 80.08 | 0 | 0
672 | 0 | 80.08 | 0 | 0
674 | 0 | 80.08 | 0 | 0
675 | 0 | 80.08 | 0 | 0
676 | 0 | 80.08 | 0 | 0
678 | 0 | 80.08 | 0 | 0
679 | 0 | 80.08 | 0 | 0
680 | 0 | 80.08 | 0 | 0
681 | 0 | 80.08 | 0 | 0
682 | 0 | 80.08 | 0 | 0
684 | 0 | 80.08 | 0 | 0
686 | 0 | 80.08 | 0 | 0
687 | 0 | 80.08 | 0 | 0
689 | 0 | 80.08 | 0 | 0
691 | 0 | 80.08 | 0 | 0
692 | 0 | 80.08 | 0 | 0
694 | 0 | 80.08 | 0 | 0
695 | 0 | 80.08 | 0 | 0
697 | 0 | 80.08 | 0 | 0
699 | 0 | 80.08 | 0 | 0
700 | 0 | 80.08 | 0 | 0
702 | 0 | 80.08 | 0 | 0
703 | 0 | 79.89 | 0.19 | 0
706 | 0 | 79.89 | 0.19 | 0
708 | 0 | 79.68 | 0.4 | 0
710 | 0 | 79.68 | 0.4 | 0
713 | 0 | 79.4 | 0.68 | 0
715 | 0 | 79.4 | 0.68 | 0
718 | 0 | 79 | 1.08 | 0
720 | 0 | 79 | 1.08 | 0
723 | 0 | 78.53 | 1.55 | 0
726 | 0 | 77.95 | 2.13 | 0
728 | 0 | 77.28 | 2.8 | 0
731 | 0 | 77.28 | 2.8 | 0
732 | 0 | 76.52 | 3.56 | 0
733 | 0 | 76.52 | 3.56 | 0
734 | 0 | 75.73 | 4.35 | 0
736 | 0 | 74.89 | 5.19 | 0
738 | 0 | 74.04 | 6.04 | 0
740 | 0 | 74.04 | 6.04 | 0
742 | 0 | 73.12 | 6.96 | 0
743 | 0 | 73.12 | 6.96 | 0
744 | 0 | 72.12 | 7.96 | 0
745 | 0 | 72.12 | 7.96 | 0
746 | 0 | 71.12 | 8.96 | 0
748 | 0 | 71.12 | 8.96 | 0
750 | 0 | 70.05 | 10.03 | 0
753 | 0 | 70.05 | 10.03 | 0
756 | 0 | 68.99 | 11.09 | 0
759 | 0 | 68.99 | 11.09 | 0
761 | 0 | 67.94 | 12.14 | 0
764 | 0 | 67.94 | 12.14 | 0
766 | 0 | 66.9 | 13.18 | 0
769 | 0 | 66.9 | 13.18 | 0
771 | 0 | 65.85 | 14.23 | 0
773 | 0 | 64.84 | 15.24 | 0
775 | 0 | 64.84 | 15.24 | 0
776 | 0 | 63.87 | 16.21 | 0
777 | 0 | 63.87 | 16.21 | 0
778 | 0 | 62.85 | 17.23 | 0
779 | 0 | 61.85 | 18.23 | 0
781 | 0 | 61.85 | 18.23 | 0
783 | 0 | 60.87 | 19.21 | 0
784 | 0 | 60.87 | 19.21 | 0
785 | 0 | 59.89 | 20.19 | 0
786 | 0 | 58.91 | 21.17 | 0
788 | 0 | 58.91 | 21.17 | 0
789 | 0 | 57.91 | 22.17 | 0
791 | 0 | 57 | 23.08 | 0
793 | 0 | 56.07 | 24.01 | 0
795 | 0 | 55.16 | 24.92 | 0
798 | 0 | 55.16 | 24.92 | 0
799 | 0 | 54.22 | 25.86 | 0
800 | 0 | 53.31 | 26.77 | 0
802 | 0 | 53.31 | 26.77 | 0
803 | 0 | 52.4 | 27.68 | 0
804 | 0 | 51.49 | 28.59 | 0
806 | 0 | 51.49 | 28.59 | 0
808 | 0 | 50.66 | 29.42 | 0
811 | 0 | 50.66 | 29.42 | 0
813 | 0 | 49.83 | 30.25 | 0
816 | 0 | 48.98 | 31.1 | 0
819 | 0 | 48.19 | 31.89 | 0
821 | 0 | 47.4 | 32.68 | 0
824 | 0 | 46.59 | 33.49 | 0
827 | 0 | 45.78 | 34.3 | 0
829 | 0 | 44.98 | 35.1 | 0
832 | 0 | 44.2 | 35.88 | 0
834 | 0 | 43.39 | 36.69 | 0
837 | 0 | 42.6 | 37.48 | 0
839 | 0 | 41.85 | 38.23 | 0
840 | 0 | 41.06 | 39.02 | 0
842 | 0 | 40.34 | 39.74 | 0
843 | 0 | 39.56 | 40.52 | 0
844 | 0 | 38.83 | 41.25 | 0
845 | 0 | 38.04 | 42.04 | 0
847 | 0 | 37.32 | 42.76 | 0
848 | 0 | 36.6 | 43.48 | 0
849 | 0 | 35.94 | 44.14 | 0
850 | 0 | 35.25 | 44.83 | 0
851 | 0 | 34.55 | 45.53 | 0
853 | 0 | 33.91 | 46.17 | 0
854 | 0 | 33.23 | 46.85 | 0
855 | 0 | 32.54 | 47.54 | 0
856 | 0 | 31.91 | 48.17 | 0
857 | 0 | 31.22 | 48.86 | 0
859 | 0 | 30.61 | 49.47 | 0
860 | 0 | 29.96 | 50.12 | 0
861 | 0 | 29.34 | 50.74 | 0
863 | 0 | 28.74 | 51.34 | 0
866 | 0 | 28.14 | 51.94 | 0
869 | 0 | 27.48 | 52.6 | 0
871 | 0 | 26.86 | 53.22 | 0
874 | 0 | 26.28 | 53.8 | 0
876 | 0 | 25.64 | 54.44 | 0
879 | 0 | 25.05 | 55.03 | 0
881 | 0 | 24.4 | 55.68 | 0
884 | 0 | 23.83 | 56.25 | 0
887 | 0 | 23.28 | 56.8 | 0
889 | 0 | 22.75 | 57.33 | 0
892 | 0 | 22.21 | 57.87 | 0
895 | 0 | 21.68 | 58.4 | 0
897 | 0 | 21.13 | 58.95 | 0
898 | 0 | 20.56 | 59.52 | 0
899 | 0 | 20.03 | 60.05 | 0
900 | 0 | 19.5 | 60.58 | 0
902 | 0 | 18.97 | 61.11 | 0
903 | 0 | 18.46 | 61.62 | 0
904 | 0 | 17.95 | 61.86 | 0.27
906 | 0 | 17.46 | 62.35 | 0.27
907 | 0 | 16.99 | 62.46 | 0.63
909 | 0 | 16.52 | 62.93 | 0.63
910 | 0 | 16.02 | 62.88 | 1.18
912 | 0 | 15.58 | 63.32 | 1.18
913 | 0 | 15.14 | 63.14 | 1.8
914 | 0 | 14.68 | 63.6 | 1.8
915 | 0 | 14.25 | 63.26 | 2.57
917 | 0 | 13.8 | 63.71 | 2.57
918 | 0 | 13.36 | 63.31 | 3.41
920 | 0 | 12.92 | 63.75 | 3.41
921 | 0 | 12.49 | 63.23 | 4.36
922 | 0 | 12.06 | 63.66 | 4.36
923 | 0 | 11.67 | 63.02 | 5.39
925 | 0 | 11.23 | 63.46 | 5.39
926 | 0 | 10.82 | 62.76 | 6.5
927 | 0 | 10.41 | 63.17 | 6.5
928 | 0 | 10.03 | 62.39 | 7.66
930 | 0 | 9.65 | 62.77 | 7.66
933 | 0 | 9.27 | 61.93 | 8.88
936 | 0 | 8.88 | 62.32 | 8.88
939 | 0 | 8.54 | 61.51 | 10.03
942 | 0 | 8.21 | 61.84 | 10.03
945 | 0 | 7.88 | 60.98 | 11.22
948 | 0 | 7.55 | 61.31 | 11.22
950 | 0 | 7.24 | 60.45 | 12.39
953 | 0 | 6.9 | 60.79 | 12.39
956 | 0 | 6.59 | 60.01 | 13.48
959 | 0 | 6.27 | 60.33 | 13.48
962 | 0 | 5.98 | 59.54 | 14.56
964 | 0 | 5.66 | 59.86 | 14.56
966 | 0 | 5.37 | 59.07 | 15.64
967 | 0 | 5.07 | 59.37 | 15.64
969 | 0 | 4.78 | 58.59 | 16.71
970 | 0 | 4.5 | 58.87 | 16.71
971 | 0 | 4.23 | 58.09 | 17.76
973 | 0 | 4 | 58.32 | 17.76
974 | 0 | 3.76 | 57.44 | 18.88
976 | 0 | 3.54 | 57.66 | 18.88
977 | 0 | 3.28 | 56.82 | 19.98
978 | 0 | 3.04 | 57.06 | 19.98
980 | 0 | 2.8 | 56.24 | 21.04
981 | 0 | 2.62 | 56.42 | 21.04
982 | 0 | 2.43 | 55.52 | 22.13
984 | 0 | 2.27 | 55.68 | 22.13
985 | 0 | 2.09 | 54.84 | 23.15
987 | 0 | 1.92 | 55.01 | 23.15
989 | 0 | 1.76 | 54.1 | 24.22
993 | 0 | 1.6 | 54.26 | 24.22
996 | 0 | 1.45 | 53.41 | 25.22
999 | 0 | 1.28 | 53.58 | 25.22
1001 | 0 | 1.13 | 52.71 | 26.24
1005 | 0 | 1.01 | 52.83 | 26.24
1007 | 0 | 0.9 | 51.97 | 27.21
1011 | 0 | 0.79 | 52.08 | 27.21
1013 | 0 | 0.67 | 51.19 | 28.22
1016 | 0 | 0.58 | 50.3 | 29.2
1020 | 0 | 0.5 | 49.39 | 30.19
1022 | 0 | 0.41 | 49.48 | 30.19
1023 | 0 | 0.34 | 48.56 | 31.18
1024 | 0 | 0.29 | 47.62 | 32.17
1026 | 0 | 0.22 | 46.75 | 33.11
1027 | 0 | 0.18 | 45.82 | 34.08
1029 | 0 | 0.14 | 44.9 | 35.04
1030 | 0 | 0.09 | 44 | 35.99
1031 | 0 | 0.05 | 43.11 | 36.92
1033 | 0 | 0.03 | 42.24 | 37.81
1034 | 0 | 0.02 | 41.34 | 38.72
1036 | 0 | 0.02 | 40.42 | 39.64
1037 | 0 | 0.02 | 39.57 | 40.49
1038 | 0 | 0.02 | 38.67 | 41.39
1040 | 0 | 0.02 | 37.78 | 42.28
1041 | 0 | 0.02 | 36.92 | 43.14
1043 | 0 | 0.02 | 36.04 | 44.02
1045 | 0 | 0.02 | 35.18 | 44.88
1048 | 0 | 0.02 | 34.4 | 45.66
1051 | 0 | 0.02 | 33.56 | 46.5
1054 | 0 | 0.02 | 32.69 | 47.37
1057 | 0 | 0.02 | 31.92 | 48.14
1060 | 0 | 0.02 | 31.16 | 48.9
1063 | 0 | 0.02 | 30.36 | 49.7
1066 | 0 | 0.02 | 29.59 | 50.47
1069 | 0 | 0.02 | 28.82 | 51.24
1072 | 0 | 0.02 | 28.09 | 51.97
1074 | 0 | 0.02 | 27.38 | 52.68
1077 | 0 | 0.02 | 26.67 | 53.39
1079 | 0 | 0.02 | 25.99 | 54.07
1080 | 0 | 0.02 | 25.27 | 54.79
1081 | 0 | 0.02 | 24.53 | 55.53
1083 | 0 | 0.02 | 23.81 | 56.25
1084 | 0 | 0.02 | 23.05 | 57.01
1085 | 0 | 0.02 | 22.38 | 57.68
1087 | 0 | 0.02 | 21.73 | 58.33
1088 | 0 | 0.02 | 21.06 | 59
1089 | 0 | 0.02 | 20.4 | 59.66
1091 | 0 | 0.02 | 19.78 | 60.28
1092 | 0 | 0.02 | 19.18 | 60.88
1093 | 0 | 0.02 | 18.53 | 61.53
1095 | 0 | 0.02 | 17.91 | 62.15
1096 | 0 | 0.02 | 17.3 | 62.76
1098 | 0 | 0.02 | 16.66 | 63.4
1099 | 0 | 0.02 | 16.05 | 64.01
1101 | 0 | 0.02 | 15.46 | 64.6
1105 | 0 | 0.02 | 14.91 | 65.15
1108 | 0 | 0.02 | 14.37 | 65.69
1111 | 0 | 0.02 | 13.82 | 66.24
1114 | 0 | 0.02 | 13.28 | 66.78
1117 | 0 | 0.02 | 12.76 | 67.3
1120 | 0 | 0.02 | 12.23 | 67.83
1123 | 0 | 0.02 | 11.74 | 68.32
1126 | 0 | 0.02 | 11.26 | 68.8
1129 | 0 | 0.02 | 10.77 | 69.29
1132 | 0 | 0.02 | 10.25 | 69.81
1135 | 0 | 0.02 | 9.8 | 70.26
1136 | 0 | 0.02 | 9.3 | 70.76
1137 | 0 | 0.02 | 8.86 | 71.2
1138 | 0 | 0.02 | 8.42 | 71.64
1140 | 0 | 0.02 | 7.98 | 72.08
1141 | 0 | 0.02 | 7.54 | 72.52
1143 | 0 | 0.02 | 7.16 | 72.9
1144 | 0 | 0.02 | 6.79 | 73.27
1145 | 0 | 0.02 | 6.38 | 73.68
1147 | 0 | 0.02 | 6.01 | 74.05
1148 | 0 | 0.02 | 5.62 | 74.44
1149 | 0 | 0.02 | 5.26 | 74.8
1151 | 0 | 0.02 | 4.91 | 75.15
1152 | 0 | 0.02 | 4.57 | 75.49
1153 | 0 | 0.02 | 4.22 | 75.84
1155 | 0 | 0.02 | 3.89 | 76.17
1156 | 0 | 0.02 | 3.6 | 76.46
1158 | 0 | 0.02 | 3.31 | 76.75
1161 | 0 | 0.02 | 3.05 | 77.01
1164 | 0 | 0.02 | 2.77 | 77.29
1168 | 0 | 0.02 | 2.52 | 77.54
1170 | 0 | 0.02 | 2.27 | 77.79
1174 | 0 | 0.02 | 2.04 | 78.02
1177 | 0 | 0.02 | 1.83 | 78.23
1180 | 0 | 0.02 | 1.59 | 78.47
1183 | 0 | 0.02 | 1.42 | 78.64
1186 | 0 | 0.02 | 1.22 | 78.84
1189 | 0 | 0.02 | 1.06 | 79
1192 | 0 | 0.02 | 0.9 | 79.16
1193 | 0 | 0.02 | 0.75 | 79.31
1194 | 0 | 0.02 | 0.61 | 79.45
1196 | 0 | 0.02 | 0.49 | 79.57
1197 | 0 | 0.02 | 0.38 | 79.68
1199 | 0 | 0.02 | 0.27 | 79.79
1200 | 0 | 0.02 | 0.19 | 79.87
Total time: | 120.2 | s
Inclusion: | 20 | %